## Battery_RUL
Cycle_Index | Discharge Time (s) | Decrement 3.6-3.4V (s) | Max. Voltage Dischar. (V) | Min. Voltage Charg. (V) | Time at 4.15V (s) | Time constant current (s) | Charging time (s) | RUL
1 | 2595.3 | 1151.4885 | 3.67 | 3.211 | 5460.001 | 6755.01 | 10777.82 | 1112
2 | 7408.64 | 1172.5125 | 4.246 | 3.22 | 5508.992 | 6762.02 | 10500.35 | 1111
3 | 7393.76 | 1112.992 | 4.249 | 3.224 | 5508.993 | 6762.02 | 10420.38 | 1110
4 | 7385.5 | 1080.321 | 4.25 | 3.225 | 5502.016 | 6762.02 | 10322.81 | 1109
6 | 65022.75 | 29813.487 | 4.29 | 3.398 | 5480.992 | 53213.54 | 56699.65 | 1107
7 | 3301.18 | 1194.235 | 3.674 | 3.504 | 5023.634 | 5977.38 | 5977.38 | 1106
8 | 5955.3 | 1220.135 | 4.013 | 3.501 | 5017.495 | 5967.55 | 5967.55 | 1105
9 | 5951.2 | 1220.135 | 4.014 | 3.501 | 5017.496 | 5962.21 | 5962.21 | 1104
10 | 5945.44 | 1216.921 | 4.014 | 3.501 | 5009.994 | 5954.91 | 5954.91 | 1103
11 | 435251.49 | 263086.078 | 4.267 | 3.086 | 269.984 | 443700.02 | 443700.02 | 1102
12 | 3228.58 | 1135.349 | 3.689 | 3.485 | 5033.076 | 5969.89 | 5969.89 | 1101
13 | 6019.9 | 1058.28 | 4.045 | 3.475 | 5053.843 | 5980.77 | 5980.77 | 1100
14 | 6026.59 | 1049.488 | 4.047 | 3.477 | 5046.43 | 5966.82 | 5966.82 | 1099
15 | 6008.07 | 1065.372 | 4.045 | 3.48 | 5033.076 | 5954.47 | 5954.47 | 1098
16 | 423271.35 | 168773.265 | 4.27 | 3.108 | 219923.996 | 430028.84 | 430028.84 | 1097
17 | 2261.34 | 883.2 | 4.038 | 3.901 | 1949.664 | 2922.69 | 6070.11 | 1096
18 | 2259.46 | 883.199 | 4.042 | 3.373 | 5181.377 | 6161.38 | 9310.98 | 1095
19 | 2256.61 | 878.4 | 4.042 | 3.374 | 5181.375 | 6154.37 | 9296.64 | 1094
20 | 2252.83 | 873.601 | 4.043 | 3.374 | 5174.334 | 6147.33 | 9243.58 | 1093
21 | 2250.62 | 868.801 | 4.044 | 3.374 | 5160.289 | 6140.29 | 9245.53 | 1092
22 | 2248.6 | 868.797 | 4.044 | 3.375 | 5160.321 | 6133.34 | 9248.32 | 1091
23 | 2245.05 | 864 | 4.044 | 3.374 | 5153.414 | 6126.4 | 9215.78 | 1090
24 | 2242.53 | 861.594 | 4.044 | 3.376 | 5146.368 | 6119.36 | 9190.62 | 1089
25 | 2239.56 | 859.196 | 4.044 | 3.377 | 5139.368 | 6112.36 | 9179.43 | 1088
26 | 2237.35 | 856.797 | 4.044 | 3.377 | 5132.25 | 6105.27 | 9181.21 | 1087
27 | 2236.26 | 856.796 | 4.045 | 3.377 | 5125.344 | 6098.34 | 9198.3 | 1086
28 | 2234.38 | 852 | 4.045 | 3.378 | 5118.368 | 6091.36 | 9176.38 | 1085
29 | 2232.16 | 852 | 4.045 | 3.378 | 5111.328 | 6084.33 | 9145.58 | 1084
30 | 2230.78 | 849.609 | 4.045 | 3.377 | 5111.266 | 6084.25 | 9137.28 | 1083
31 | 2229.16 | 849.594 | 4.045 | 3.377 | 5104.359 | 6077.38 | 9131.56 | 1082
32 | 2227.64 | 847.172 | 4.045 | 3.378 | 5097.344 | 6077.34 | 9142.98 | 1081
33 | 2226.38 | 847.203 | 4.045 | 3.377 | 5090.36 | 6070.36 | 9149.66 | 1080
34 | 2223.88 | 844.797 | 4.045 | 3.378 | 5090.312 | 6063.3 | 9133.25 | 1079
35 | 2222.62 | 840 | 4.045 | 3.379 | 5083.359 | 6056.36 | 9112.39 | 1078
36 | 2221.02 | 842.406 | 4.046 | 3.378 | 5076.266 | 6049.28 | 9112.14 | 1077
37 | 2220.19 | 840 | 4.046 | 3.378 | 5076.344 | 6049.38 | 9136.16 | 1076
38 | 2218.41 | 837.594 | 4.046 | 3.393 | 5069.313 | 6042.31 | 9101.06 | 1075
39 | 2216.89 | 835.203 | 4.046 | 3.379 | 5062.375 | 6035.36 | 9112.24 | 1074
40 | 2214.97 | 825.594 | 4.025 | 3.604 | 5026.312 | 5999 | 9212.78 | 1073
41 | 2219.75 | 828 | 4.041 | 3.686 | 5020.312 | 6000.31 | 9174.41 | 1072
42 | 2222.5 | 835.188 | 4.045 | 3.382 | 5058.797 | 6035.28 | 9125.16 | 1071
43 | 2220.53 | 832.813 | 4.045 | 3.379 | 5069.375 | 6049.38 | 9155.72 | 1070
44 | 2217.28 | 830.407 | 4.045 | 3.379 | 5062.375 | 6035.38 | 9115.94 | 1069
45 | 2214.66 | 828 | 4.045 | 3.381 | 5048.343 | 6028.34 | 9122.81 | 1068
46 | 2211.25 | 828 | 4.044 | 3.381 | 5041.25 | 6021.25 | 9074.06 | 1067
47 | 2210.59 | 828 | 4.045 | 3.381 | 5034.375 | 6014.38 | 9118.03 | 1066
48 | 2208.56 | 825.594 | 4.045 | 3.382 | 5030.734 | 6007.22 | 9098.56 | 1065
49 | 2206.88 | 823.219 | 4.045 | 3.382 | 5027.281 | 6000.25 | 9091.78 | 1064
50 | 2203.19 | 820.812 | 4.045 | 3.383 | 5020.375 | 5993.38 | 9083.59 | 1063
51 | 2202.53 | 820.782 | 4.045 | 3.384 | 5013.375 | 5986.38 | 9089.47 | 1062
52 | 2200.34 | 816 | 4.044 | 3.386 | 5006.344 | 5979.34 | 9089.41 | 1061
53 | 2198.19 | 816 | 4.044 | 3.385 | 4999.219 | 5972.22 | 9067.53 | 1060
54 | 2197 | 813.593 | 4.044 | 3.387 | 4992.25 | 5965.25 | 9074.62 | 1059
55 | 2195.94 | 813.593 | 4.044 | 3.387 | 4988.86 | 5965.38 | 9079.66 | 1058
56 | 2194.12 | 811.219 | 4.044 | 3.387 | 4985.344 | 5958.34 | 9049.97 | 1057
57 | 2192.56 | 813.594 | 4.044 | 3.388 | 4978.281 | 5958.28 | 9049.44 | 1056
58 | 2190.75 | 811.218 | 4.044 | 3.387 | 4978.313 | 5951.31 | 9029.53 | 1055
59 | 2189.5 | 808.813 | 4.044 | 3.388 | 4971.375 | 5944.38 | 9049.91 | 1054
60 | 2188.19 | 806.437 | 4.044 | 3.389 | 4964.313 | 5937.31 | 9059.31 | 1053
61 | 2186.25 | 806.438 | 4.043 | 3.391 | 4960.843 | 5937.38 | 9027.75 | 1052
62 | 2185.56 | 806.375 | 4.043 | 3.39 | 4957.375 | 5930.38 | 9015.12 | 1051
63 | 2185.12 | 806.438 | 4.043 | 3.39 | 4957.375 | 5930.38 | 9051.06 | 1050
64 | 2179.06 | 789.562 | 4.022 | 3.625 | 4921.375 | 5894 | 9069.94 | 1049
65 | 206007.26 | -64192.72 | 4.271 | 3.166 | 72809.982 | 84474.65 | 84474.65 | 1048
66 | 2182.56 | 793.2 | 4.004 | 3.381 | 5213.92 | 6200.32 | 9459.46 | 1047
67 | 2182.62 | 798 | 4.007 | 3.395 | 4969.152 | 5912.35 | 9114.85 | 1046
68 | 2180.13 | 797.6 | 4.007 | 3.394 | 4969.178 | 5912.35 | 9093.92 | 1045
69 | 2177.34 | 795 | 4.008 | 3.394 | 4961.92 | 5912.32 | 9058.18 | 1044
70 | 2175.17 | 795 | 4.007 | 3.395 | 4954.783 | 5912.38 | 9064.41 | 1043
71 | 2173.44 | 793 | 4.008 | 3.398 | 4947.551 | 5912.35 | 9080.74 | 1042
72 | 2170.56 | 789.6 | 4.008 | 3.397 | 4940.32 | 5912.32 | 9060.73 | 1041
73 | 2168.26 | 789.6 | 4.008 | 3.399 | 4933.121 | 5876.32 | 9048.26 | 1040
74 | 2165.54 | 788 | 4.008 | 3.399 | 4928.32 | 5876.32 | 9027.49 | 1039
75 | 2163.77 | 786 | 4.008 | 3.401 | 4918.791 | 5876.39 | 9027.52 | 1038
76 | 2162.18 | 783.6 | 4.008 | 3.401 | 4916.321 | 5876.32 | 9008.32 | 1037
77 | 2160.17 | 786 | 4.008 | 3.401 | 4911.551 | 5876.35 | 9000.64 | 1036
78 | 2158.66 | 784 | 4.008 | 3.401 | 4910.359 | 5876.36 | 9023.48 | 1035
79 | 2155.94 | 780 | 4.007 | 3.402 | 4904.328 | 5876.33 | 8968.09 | 1034
80 | 2154.69 | 782.4 | 4.008 | 3.402 | 4897.159 | 5840.36 | 8974.28 | 1033
81 | 2152.42 | 782.4 | 4.008 | 3.403 | 4889.913 | 5840.31 | 8965.95 | 1032
82 | 2151.42 | 782.4 | 4.008 | 3.405 | 4882.728 | 5840.33 | 8962.08 | 1031
83 | 2149.92 | 778.4 | 4.008 | 3.403 | 4880.343 | 5840.34 | 8958.81 | 1030
84 | 2148.48 | 778.4 | 4.008 | 3.404 | 4875.513 | 5840.31 | 8930.36 | 1029
85 | 2147.39 | 776.4 | 4.008 | 3.404 | 4868.328 | 5840.33 | 8962.02 | 1028
86 | 2145.83 | 777 | 4.008 | 3.405 | 4868.266 | 5840.27 | 8942.92 | 1027
87 | 2144.58 | 775 | 4.008 | 3.404 | 4862.312 | 5804.31 | 8963.16 | 1026
88 | 2142.5 | 772.8 | 4.008 | 3.405 | 4856.328 | 5804.33 | 8947.59 | 1025
89 | 2147.06 | 763.218 | 4.018 | 3.653 | 4816.312 | 5788.97 | 9007.12 | 1024
90 | 2145.16 | 766 | 4.003 | 3.731 | 4808.344 | 5768.34 | 9026.06 | 1023
91 | 2147.28 | 774 | 4.006 | 3.41 | 4853.944 | 5804.34 | 8977.31 | 1022
92 | 2145.28 | 772.8 | 4.007 | 3.406 | 4861.144 | 5804.34 | 8974.09 | 1021
93 | 2143.12 | 774 | 4.008 | 3.407 | 4853.943 | 5804.34 | 8977.41 | 1020
94 | 2140.53 | 770 | 4.008 | 3.407 | 4846.744 | 5804.34 | 8960.47 | 1019
95 | 2138.88 | 770 | 4.008 | 3.407 | 4839.513 | 5804.31 | 8950.19 | 1018
96 | 2137.31 | 768 | 4.007 | 3.407 | 4838.375 | 5804.38 | 8971.72 | 1017
97 | 2135.19 | 769.2 | 4.007 | 3.408 | 4832.375 | 5804.38 | 8927.5 | 1016
98 | 2133.34 | 769 | 4.007 | 3.408 | 4825.144 | 5768.34 | 8944.38 | 1015
99 | 2130.69 | 765.6 | 4.007 | 3.408 | 4817.944 | 5768.34 | 8896.53 | 1014
100 | 2128.56 | 768 | 4.007 | 3.409 | 4810.744 | 5768.34 | 8901.75 | 1013
101 | 2126.97 | 762 | 4.006 | 3.41 | 4803.513 | 5768.31 | 8899.03 | 1012
102 | 2125.78 | 762 | 4.006 | 3.411 | 4796.313 | 5768.31 | 8913.22 | 1011
103 | 2124.41 | 764.4 | 4.006 | 3.411 | 4796.375 | 5768.38 | 8916.5 | 1010
104 | 2122.03 | 762.4 | 4.005 | 3.411 | 4789.15 | 5732.34 | 8875.09 | 1009
105 | 2112 | 759 | 4.005 | 3.411 | 4781.943 | 5732.34 | 8892.59 | 1008
106 | 2118.81 | 760.8 | 4.006 | 3.413 | 4774.744 | 5732.34 | 8892.44 | 1007
107 | 2117.62 | 756.8 | 4.006 | 3.412 | 4767.513 | 5732.31 | 8905.44 | 1006
108 | 2115.12 | 757.2 | 4.005 | 3.414 | 4766.375 | 5732.38 | 8854.25 | 1005
109 | 2114.31 | 755.2 | 4.006 | 3.414 | 4760.375 | 5732.38 | 8898.38 | 1004
110 | 2112.31 | 753 | 4.005 | 3.414 | 4753.175 | 5696.38 | 8870.56 | 1003
111 | 2111.19 | 753 | 4.005 | 3.414 | 4748.375 | 5696.38 | 8860.06 | 1002
112 | 2100.94 | 748.8 | 3.991 | 3.415 | 4745.975 | 6147.88 | 8766.5 | 1001
113 | 2109.81 | 739.187 | 4.014 | 3.674 | 4690.25 | 5656 | 8884.06 | 1000
115 | 2124.61 | 751.2 | 3.998 | 3.397 | 5066.256 | 6056.26 | 9425.95 | 998
116 | 2124.16 | 752 | 3.999 | 3.415 | 4778.321 | 5732.32 | 8951.84 | 997
117 | 2121.79 | 751.998 | 4 | 3.415 | 4781.824 | 5732.22 | 8950.82 | 996
118 | 2119.97 | 749.6 | 4.001 | 3.417 | 4772.352 | 5732.35 | 8959.65 | 995
119 | 2117.7 | 747.6 | 4.001 | 3.417 | 4767.552 | 5732.35 | 8965.47 | 994
120 | 2114.24 | 747.6 | 4.001 | 3.419 | 4760.352 | 5696.35 | 8932.74 | 993
121 | 2111.11 | 744 | 4.001 | 3.419 | 4753.152 | 5696.35 | 8918.18 | 992
122 | 2107.84 | 744 | 4.001 | 3.421 | 4742.32 | 5696.32 | 8919.01 | 991
123 | 2105.28 | 740 | 4.001 | 3.421 | 4731.52 | 5696.32 | 8897.66 | 990
124 | 2102.91 | 738 | 4.001 | 3.422 | 4724.352 | 5660.35 | 8913.22 | 989
125 | 2100.16 | 740.4 | 4.001 | 3.423 | 4717.121 | 5660.32 | 8882.59 | 988
126 | 2098.37 | 738.4 | 4.001 | 3.424 | 4709.92 | 5660.32 | 8886.08 | 987
127 | 2095.59 | 734.4 | 4.001 | 3.425 | 4702.743 | 5660.34 | 8857.02 | 986
128 | 2093.19 | 735 | 4.001 | 3.424 | 4695.59 | 5660.39 | 8846.05 | 985
129 | 2091.2 | 736.8 | 4.001 | 3.425 | 4688.328 | 5624.33 | 8845.25 | 984
130 | 2089 | 732.8 | 4.001 | 3.426 | 4681.05 | 5624.25 | 8839.94 | 983
131 | 2086.91 | 732 | 4.001 | 3.427 | 4673.959 | 5624.36 | 8834.91 | 982
132 | 2084.55 | 731.2 | 4.001 | 3.426 | 4666.713 | 5624.31 | 8807.3 | 981
133 | 2083.19 | 731.2 | 4.001 | 3.427 | 4659.512 | 5624.31 | 8812.31 | 980
134 | 2081.8 | 727.2 | 4.001 | 3.428 | 4652.312 | 5588.31 | 8816.34 | 979
135 | 2079.97 | 727.2 | 4.001 | 3.427 | 4652.281 | 5588.28 | 8807.45 | 978
136 | 2078.72 | 727.2 | 4.001 | 3.428 | 4645.191 | 5588.39 | 8820.2 | 977
137 | 2076.91 | 729.6 | 4.001 | 3.427 | 4640.359 | 5588.36 | 8797.52 | 976
138 | 2078.66 | 717.593 | 4.01 | 3.68 | 4592.375 | 5558 | 8897.53 | 975
139 | 2077.22 | 717.6 | 3.996 | 3.76 | 4574.344 | 5516.34 | 8858.62 | 974
140 | 2080.69 | 725.6 | 3.999 | 3.433 | 4634.344 | 5588.34 | 8807.22 | 973
141 | 2079.28 | 725.6 | 4 | 3.429 | 4645.144 | 5588.34 | 8828.72 | 972
142 | 2076.56 | 723.6 | 4 | 3.429 | 4637.913 | 5588.31 | 8812.88 | 971
143 | 2074.47 | 726 | 4 | 3.429 | 4630.743 | 5588.34 | 8809.44 | 970
144 | 2071.62 | 720 | 4 | 3.431 | 4623.606 | 5588.41 | 8778 | 969
145 | 2070.34 | 722.4062 | 3.999 | 3.43 | 4616.312 | 5552.31 | 8808.19 | 968
146 | 2069.03 | 722.4 | 4 | 3.43 | 4609.144 | 5552.34 | 8804.88 | 967
147 | 2067.62 | 722.3938 | 4 | 3.431 | 4604.313 | 5552.31 | 8805.75 | 966
148 | 2065.16 | 720.8 | 3.999 | 3.43 | 4601.913 | 5552.31 | 8784.09 | 965
149 | 2063.19 | 716.7814 | 3.999 | 3.431 | 4592.312 | 5552.31 | 8806.03 | 964
150 | 2060.94 | 715.2 | 3.999 | 3.432 | 4586.344 | 5552.34 | 8776.62 | 963
151 | 2058.47 | 716.9923 | 3.999 | 3.433 | 4574.312 | 5516.31 | 8743.38 | 962
152 | 2056.81 | 713.6 | 3.998 | 3.433 | 4573.144 | 5516.34 | 8739.5 | 961
153 | 2056.25 | 713.6 | 3.999 | 3.433 | 4565.913 | 5516.31 | 8781.31 | 960
154 | 2054.41 | 713.6 | 3.998 | 3.434 | 4562.375 | 5516.38 | 8763.88 | 959
155 | 2052.81 | 711.6 | 3.998 | 3.434 | 4558.743 | 5516.34 | 8734.62 | 958
156 | 2051.94 | 711.6 | 3.998 | 3.435 | 4551.512 | 5516.31 | 8772.62 | 957
157 | 2050.28 | 712 | 3.998 | 3.435 | 4550.406 | 5516.41 | 8748.69 | 956
158 | 2049.09 | 708 | 3.998 | 3.435 | 4544.25 | 5480.25 | 8772.62 | 955
159 | 2047.5 | 708 | 3.998 | 3.435 | 4544.375 | 5480.38 | 8766.19 | 954
160 | 2045.5 | 706.4 | 3.997 | 3.437 | 4537.113 | 5480.31 | 8747.12 | 953
161 | 2043.88 | 706.4 | 3.998 | 3.436 | 4532.313 | 5480.31 | 8719.94 | 952
162 | 2043.88 | 696 | 4.007 | 3.691 | 4487.312 | 5453.06 | 8809.94 | 951
163 | 2063.62 | 704.8 | 3.992 | 3.778 | 4422.048 | 5408.45 | 8837.34 | 950
164 | 2063.94 | 709.6 | 3.994 | 3.437 | 4580.321 | 5516.32 | 8844.64 | 949
165 | 2060.42 | 705.6 | 3.994 | 3.437 | 4586.383 | 5516.38 | 8830.3 | 948
166 | 2056.9 | 705.6 | 3.995 | 3.437 | 4574.383 | 5516.38 | 8792.38 | 947
167 | 2054.37 | 705.6 | 3.995 | 3.437 | 4565.916 | 5516.32 | 8818.78 | 946
168 | 2051.17 | 704 | 3.995 | 3.438 | 4556.339 | 5516.32 | 8789.41 | 945
169 | 2047.81 | 702 | 3.995 | 3.438 | 4550.352 | 5480.35 | 8762.31 | 944
170 | 2045.38 | 702.4 | 3.994 | 3.44 | 4537.152 | 5480.35 | 8773.66 | 943
171 | 2042.37 | 698.3936 | 3.994 | 3.441 | 4529.959 | 5480.36 | 8741.28 | 942
172 | 2039.71 | 698.4 | 3.995 | 3.441 | 4522.721 | 5480.32 | 8740.1 | 941
173 | 2036.9 | 694.4 | 3.994 | 3.442 | 4514.32 | 5444.32 | 8750.37 | 940
174 | 2035.27 | 694.8 | 3.995 | 3.442 | 4508.352 | 5444.35 | 8747.84 | 939
175 | 2033.47 | 694.8 | 3.994 | 3.443 | 4501.121 | 5444.32 | 8731.49 | 938
176 | 2032 | 692.8 | 3.994 | 3.443 | 4493.972 | 5444.34 | 8720.34 | 937
177 | 2030.14 | 692.8 | 3.995 | 3.443 | 4486.728 | 5444.33 | 8684.33 | 936
178 | 2028 | 688.8 | 3.995 | 3.444 | 4484.375 | 5408.38 | 8706.36 | 935
179 | 2026.05 | 691.2 | 3.994 | 3.444 | 4478.25 | 5408.25 | 8705.12 | 934
180 | 2024.38 | 687.2021 | 3.994 | 3.444 | 4472.312 | 5408.31 | 8708.16 | 933
181 | 2022.75 | 689.6 | 3.994 | 3.445 | 4460.344 | 5408.34 | 8713.08 | 932
182 | 2020.77 | 687.6 | 3.994 | 3.445 | 4454.328 | 5408.33 | 8698.22 | 931
183 | 2020.39 | 686.9922 | 3.995 | 3.445 | 4450.744 | 5408.34 | 8709.16 | 930
184 | 2018.94 | 687.6 | 3.994 | 3.445 | 4448.36 | 5408.36 | 8701.61 | 929
185 | 2018.08 | 685.6 | 3.994 | 3.446 | 4443.559 | 5372.36 | 8710.62 | 928
186 | 2017.06 | 676.813 | 4.003 | 3.697 | 4389.344 | 5355 | 8766.66 | 927
187 | 2016.22 | 676 | 3.989 | 3.773 | 4370.343 | 5336.34 | 8762.41 | 926
188 | 2021.81 | 685 | 3.993 | 3.451 | 4436.344 | 5372.34 | 8703.72 | 925
189 | 2020.78 | 685.6 | 3.994 | 3.447 | 4454.375 | 5408.38 | 8719.75 | 924
190 | 2018.25 | 684 | 3.993 | 3.446 | 4448.375 | 5372.38 | 8714.94 | 923
191 | 2016.12 | 686.4 | 3.993 | 3.446 | 4442.344 | 5372.34 | 8699.53 | 922
192 | 2014.19 | 682.3855 | 3.993 | 3.447 | 4436.343 | 5372.34 | 8691.94 | 921
193 | 2012.34 | 680.4 | 3.993 | 3.448 | 4429.175 | 5372.38 | 8698.09 | 920
194 | 2010.22 | 680.8 | 3.993 | 3.448 | 4421.943 | 5372.34 | 8691.31 | 919
195 | 2008.03 | 676.8 | 3.993 | 3.448 | 4414.775 | 5372.38 | 8680.53 | 918
196 | 2006.38 | 676.8 | 3.993 | 3.449 | 4412.312 | 5336.31 | 8661.19 | 917
197 | 2004.31 | 676.8 | 3.993 | 3.449 | 4406.375 | 5336.38 | 8664.91 | 916
198 | 2003.25 | 675.2 | 3.992 | 3.449 | 4400.375 | 5336.38 | 8675.59 | 915
199 | 2001.22 | 675.2 | 3.992 | 3.45 | 4393.144 | 5336.34 | 8663.38 | 914
200 | 1999.81 | 675.5752 | 3.991 | 3.451 | 4388.312 | 5336.31 | 8671.97 | 913
201 | 1998.75 | 673.6 | 3.992 | 3.451 | 4382.328 | 5336.34 | 8668.19 | 912
202 | 1997.06 | 673.6 | 3.992 | 3.451 | 4378.713 | 5336.31 | 8680.31 | 911
203 | 1996 | 672 | 3.992 | 3.451 | 4371.419 | 5300.22 | 8657.47 | 910
204 | 1994.91 | 672 | 3.992 | 3.451 | 4370.313 | 5300.31 | 8638.31 | 909
205 | 1993.31 | 672 | 3.991 | 3.451 | 4364.344 | 5300.34 | 8636.97 | 908
206 | 1992.16 | 670.4 | 3.991 | 3.451 | 4364.375 | 5300.38 | 8640.56 | 907
207 | 1990.62 | 670.4 | 3.991 | 3.451 | 4357.082 | 5300.28 | 8640.44 | 906
208 | 1989.94 | 666.4 | 3.991 | 3.453 | 4349.913 | 5300.31 | 8681.19 | 905
209 | 1987.56 | 668.8 | 3.991 | 3.453 | 4346.343 | 5300.31 | 8610 | 904
210 | 1985.56 | 657.625 | 3.999 | 3.702 | 4298.375 | 5257.06 | 8737.12 | 903
211 | 200892.99 | 99536.9265 | 4.269 | 3.279 | 68880.004 | 80526.56 | 80526.56 | 902
212 | 2010.88 | 666 | 3.983 | 3.434 | 4796.352 | 5804.35 | 9386.14 | 901
213 | 2014.4 | 674.4 | 3.987 | 3.458 | 4412.479 | 5336.48 | 8762.21 | 900
214 | 2012.29 | 672 | 3.987 | 3.456 | 4421.921 | 5372.32 | 8765.15 | 899
215 | 2009.31 | 668 | 3.987 | 3.458 | 4414.752 | 5336.35 | 8738.72 | 898
216 | 2006.66 | 668 | 3.987 | 3.458 | 4406.321 | 5336.32 | 8725.21 | 897
217 | 2003.97 | 668 | 3.988 | 3.458 | 4400.351 | 5336.35 | 8736.58 | 896
218 | 2000.64 | 666 | 3.988 | 3.458 | 4393.151 | 5336.35 | 8712.19 | 895
219 | 1998.11 | 660 | 3.988 | 3.459 | 4382.382 | 5300.38 | 8707.16 | 894
220 | 1995.24 | 662.4 | 3.987 | 3.46 | 4376.352 | 5300.35 | 8718.31 | 893
221 | 1992.42 | 662.4 | 3.987 | 3.46 | 4364.351 | 5300.35 | 8691.45 | 892
222 | 1989.82 | 658.4 | 3.987 | 3.46 | 4357.05 | 5300.25 | 8684.06 | 891
223 | 1986.75 | 658.8 | 3.987 | 3.461 | 4349.951 | 5300.35 | 8650.37 | 890
224 | 1985.02 | 656.8 | 3.987 | 3.461 | 4340.383 | 5264.38 | 8667.87 | 889
225 | 1982.75 | 656.8 | 3.988 | 3.461 | 4334.344 | 5264.34 | 8624.83 | 888
226 | 1981.09 | 656.8 | 3.988 | 3.461 | 4328.329 | 5264.33 | 8654.41 | 887
227 | 1978.81 | 654 | 3.987 | 3.462 | 4321.128 | 5264.36 | 8622.47 | 886
228 | 1976.89 | 655.2 | 3.987 | 3.461 | 4313.959 | 5264.36 | 8656.77 | 885
229 | 1974.08 | 652 | 3.987 | 3.462 | 4306.713 | 5228.31 | 8620.47 | 884
230 | 1972.78 | 652 | 3.987 | 3.462 | 4299.512 | 5228.31 | 8642.33 | 883
231 | 1971.36 | 653.6 | 3.987 | 3.482 | 4292.344 | 5228.34 | 8640.55 | 882
232 | 1969.59 | 651.6 | 3.987 | 3.463 | 4286.344 | 5228.34 | 8621.08 | 881
233 | 1968.67 | 651.6 | 3.987 | 3.463 | 4280.344 | 5228.34 | 8648.67 | 880
234 | 1966.28 | 650 | 3.987 | 3.463 | 4277.943 | 5228.34 | 8596.86 | 879
235 | 1962.97 | 640.812 | 3.994 | 3.702 | 4214.281 | 5172.98 | 8750 | 878
236 | 1962.94 | 640 | 3.981 | 3.781 | 4184.344 | 5120.34 | 8671.41 | 877
237 | 1969.38 | 648 | 3.986 | 3.469 | 4263.512 | 5192.31 | 8630.66 | 876
238 | 1968.06 | 652 | 3.986 | 3.464 | 4280.375 | 5228.38 | 8619.94 | 875
239 | 1966.09 | 648 | 3.986 | 3.464 | 4277.925 | 5228.31 | 8622.12 | 874
240 | 1963.03 | 646.4 | 3.986 | 3.464 | 4270.775 | 5192.38 | 8609.84 | 873
241 | 1961.22 | 644.4 | 3.986 | 3.464 | 4262.312 | 5192.31 | 8647.53 | 872
242 | 1958.5 | 644.8 | 3.985 | 3.465 | 4256.406 | 5192.41 | 8616.53 | 871
243 | 1956.41 | 642 | 3.985 | 3.466 | 4244.344 | 5192.34 | 8615.66 | 870
244 | 1955.03 | 640.8 | 3.986 | 3.466 | 4238.343 | 5156.34 | 8619.97 | 869
245 | 1953.62 | 642 | 3.986 | 3.465 | 4232.313 | 5156.31 | 8601.12 | 868
246 | 1951.09 | 643.232 | 3.986 | 3.466 | 4227.513 | 5156.31 | 8593.88 | 867
247 | 1950.19 | 639.2 | 3.985 | 3.466 | 4220.313 | 5156.31 | 8615.75 | 866
248 | 1948.62 | 640 | 3.985 | 3.466 | 4220.344 | 5156.34 | 8600.94 | 865
249 | 1946.91 | 639.6 | 3.985 | 3.466 | 4213.175 | 5156.38 | 8576.12 | 864
250 | 1945.41 | 637.6 | 3.985 | 3.467 | 4208.375 | 5156.38 | 8613.12 | 863
251 | 1943.84 | 638 | 3.985 | 3.467 | 4198.712 | 5120.31 | 8592.59 | 862
252 | 1942.44 | 636 | 3.984 | 3.468 | 4196.313 | 5120.31 | 8568.91 | 861
253 | 1941.44 | 636 | 3.984 | 3.468 | 4190.282 | 5120.28 | 8556.66 | 860
254 | 1940.31 | 636.032 | 3.984 | 3.467 | 4184.313 | 5120.31 | 8569.16 | 859
255 | 1938.59 | 634.4 | 3.984 | 3.467 | 4184.25 | 5120.25 | 8534.22 | 858
256 | 1937.28 | 632.4 | 3.984 | 3.468 | 4177.206 | 5120.41 | 8578.84 | 857
257 | 1935.62 | 632.8 | 3.983 | 3.468 | 4169.944 | 5120.34 | 8583.72 | 856
258 | 1932 | 634 | 3.983 | 3.47 | 4166.375 | 5084.38 | 8580.88 | 855
259 | 1928.62 | 624 | 3.991 | 3.709 | 4102.375 | 5061 | 8671.06 | 854
260 | 1936.42 | 628 | 3.977 | 3.787 | 4061.952 | 5012.35 | 8612.35 | 853
261 | 1936.8 | 628.8 | 3.979 | 3.472 | 4169.856 | 5084.26 | 8606.98 | 852
262 | 1939.39 | 633.6 | 3.982 | 3.471 | 4169.918 | 5084.32 | 8613.47 | 851
263 | 1937.95 | 633.6 | 3.982 | 3.469 | 4177.054 | 5120.25 | 8611.84 | 850
264 | 1934.85 | 630 | 3.982 | 3.469 | 4172.32 | 5084.32 | 8576.74 | 849
265 | 1934.24 | 630 | 3.982 | 3.471 | 4166.227 | 5084.23 | 8597.22 | 848
266 | 1932 | 628 | 3.982 | 3.47 | 4162.72 | 5084.32 | 8594.79 | 847
267 | 1930.66 | 628 | 3.981 | 3.47 | 4155.551 | 5084.35 | 8607.04 | 846
268 | 1927.2 | 626.4 | 3.98 | 3.471 | 4148.351 | 5084.35 | 8560.48 | 845
269 | 1926.2 | 626.4 | 3.981 | 3.471 | 4141.151 | 5084.35 | 8581.86 | 844
270 | 1923.91 | 624.8 | 3.98 | 3.473 | 4136.25 | 5048.25 | 8543.45 | 843
271 | 1922.37 | 624.8 | 3.98 | 3.471 | 4133.889 | 5048.29 | 8566.4 | 842
272 | 1921.02 | 622 | 3.98 | 3.471 | 4124.352 | 5048.35 | 8548.57 | 841
273 | 1919.56 | 622 | 3.98 | 3.472 | 4119.544 | 5048.34 | 8567.36 | 840
274 | 1918.12 | 623.2 | 3.98 | 3.473 | 4118.36 | 5048.36 | 8553.19 | 839
275 | 1916.39 | 619.2124 | 3.98 | 3.473 | 4112.36 | 5048.36 | 8557.92 | 838
276 | 1914.77 | 620 | 3.979 | 3.473 | 4106.235 | 5048.23 | 8537.67 | 837
277 | 1913.31 | 621.6 | 3.98 | 3.474 | 4105.113 | 5012.31 | 8547.91 | 836
278 | 1912 | 617.6 | 3.979 | 3.473 | 4097.944 | 5012.34 | 8552.03 | 835
279 | 1910.05 | 620 | 3.979 | 3.474 | 4090.744 | 5012.34 | 8519.27 | 834
280 | 1908.97 | 620 | 3.979 | 3.475 | 4088.343 | 5012.34 | 8513.31 | 833
281 | 1908.06 | 616 | 3.979 | 3.475 | 4085.7 | 5014.5 | 8529.51 | 832
282 | 1906.72 | 616 | 3.979 | 3.475 | 4082.344 | 5012.34 | 8489.94 | 831
283 | 1904 | 609.593 | 3.987 | 3.712 | 4011.203 | 4970.02 | 8630.66 | 830
284 | 1907.16 | 611.2 | 3.976 | 3.789 | 3982.712 | 4940.31 | 8589.75 | 829
285 | 1908.06 | 614.4 | 3.978 | 3.48 | 4076.312 | 5012.31 | 8566 | 828
286 | 1908.34 | 614.4 | 3.978 | 3.478 | 4076.343 | 5012.34 | 8534.06 | 827
287 | 1908.62 | 616 | 3.979 | 3.477 | 4082.375 | 5012.38 | 8532.47 | 826
288 | 1907.03 | 616 | 3.979 | 3.476 | 4076.313 | 5012.31 | 8545.47 | 825
289 | 1903.66 | 614.4 | 3.979 | 3.476 | 4070.344 | 5012.34 | 8523.25 | 824
290 | 1900.97 | 612 | 3.978 | 3.478 | 4061.912 | 4976.31 | 8496.94 | 823
291 | 1900.5 | 612 | 3.979 | 3.478 | 4054.618 | 4976.22 | 8533.19 | 822
292 | 1898.62 | 608 | 3.979 | 3.479 | 4052.375 | 4976.38 | 8546.41 | 821
293 | 1896.72 | 608.8 | 3.979 | 3.479 | 4046.312 | 4976.31 | 8509.81 | 820
294 | 1895.94 | 608.8 | 3.978 | 3.479 | 4040.375 | 4976.38 | 8536.88 | 819
295 | 1894.53 | 608.8 | 3.979 | 3.479 | 4034.375 | 4976.38 | 8510.03 | 818
296 | 1893.53 | 610 | 3.979 | 3.479 | 4033.019 | 4940.22 | 8541.72 | 817
297 | 1890.94 | 607.2 | 3.978 | 3.478 | 4025.975 | 4940.38 | 8508.56 | 816
298 | 1889.97 | 608 | 3.978 | 3.48 | 4018.713 | 4940.31 | 8522.81 | 815
299 | 1888.47 | 605.6 | 3.978 | 3.48 | 4016.343 | 4940.34 | 8492.47 | 814
300 | 1886.81 | 606 | 3.978 | 3.48 | 4011.575 | 4940.38 | 8492.09 | 813
301 | 1885.31 | 604.0213 | 3.977 | 3.48 | 4010.375 | 4940.38 | 8464.12 | 812
302 | 1885.44 | 604 | 3.978 | 3.48 | 4004.375 | 4940.38 | 8518.72 | 811
303 | 1883.34 | 600 | 3.977 | 3.48 | 3998.344 | 4940.34 | 8517.88 | 810
304 | 1881.53 | 602 | 3.977 | 3.481 | 3992.344 | 4904.34 | 8495.53 | 809
305 | 1879.31 | 598.4 | 3.977 | 3.482 | 3989.975 | 4904.38 | 8457.62 | 808
306 | 1877.69 | 598.4 | 3.977 | 3.482 | 3982.712 | 4904.31 | 8484.19 | 807
307 | 1873.94 | 595.188 | 3.984 | 3.714 | 3906.312 | 4865 | 8602.12 | 806
308 | 198748.44 | 192077.023 | 4.266 | 3.29 | 66689.981 | 78255.55 | 78255.55 | 805
309 | 1912.74 | 604 | 3.973 | 3.474 | 4529.92 | 5552.32 | 9509.6 | 804
310 | 1919.26 | 614 | 3.977 | 3.486 | 4106.352 | 5012.35 | 8624.83 | 803
311 | 1918.98 | 614 | 3.977 | 3.484 | 4124.32 | 5048.32 | 8596.48 | 802
312 | 1916.86 | 613.6 | 3.978 | 3.484 | 4124.321 | 5048.32 | 8564.38 | 801
313 | 1915.1 | 612 | 3.978 | 3.485 | 4118.351 | 5048.35 | 8580.9 | 800
314 | 1911.9 | 613.6 | 3.978 | 3.485 | 4112.32 | 5048.32 | 8540.1 | 799
315 | 1909.73 | 608 | 3.978 | 3.485 | 4105.023 | 5012.22 | 8550.15 | 798
316 | 1906.81 | 609.6 | 3.978 | 3.485 | 4097.92 | 5012.32 | 8512.1 | 797
317 | 1903.68 | 606 | 3.978 | 3.485 | 4088.321 | 5012.32 | 8521.09 | 796
318 | 1913.92 | 618 | 3.981 | 3.486 | 4076.352 | 5012.35 | 8533.6 | 795
319 | 1899.74 | 609.6 | 3.979 | 3.48 | 4112.313 | 5012.31 | 8526.72 | 794
320 | 1895.55 | 604 | 3.978 | 3.486 | 4064.32 | 4976.32 | 8489.34 | 793
321 | 1892.89 | 604 | 3.978 | 3.486 | 4052.321 | 4976.31 | 8481.77 | 792
322 | 1890.51 | 602 | 3.978 | 3.487 | 4040.344 | 4976.34 | 8482.88 | 791
323 | 1887.95 | 602.4 | 3.977 | 3.486 | 4034.312 | 4940.31 | 8462.11 | 790
324 | 1884 | 602.4 | 3.978 | 3.487 | 4025.944 | 4940.34 | 8482.75 | 789
325 | 1885.31 | 598.4 | 3.978 | 3.487 | 4018.744 | 4940.34 | 8510.02 | 788
326 | 1883.25 | 600 | 3.978 | 3.488 | 4011.513 | 4940.31 | 8505.31 | 787
327 | 1880.84 | 600.8 | 3.978 | 3.487 | 4004.312 | 4940.31 | 8481.28 | 786
328 | 1879.36 | 596.8 | 3.978 | 3.488 | 3998.321 | 4904.28 | 8487.75 | 785
329 | 1877.01 | 598 | 3.977 | 3.487 | 3992.344 | 4904.34 | 8447.61 | 784
330 | 1875.33 | 595.2 | 3.977 | 3.488 | 3986.375 | 4904.38 | 8475.12 | 783
331 | 1872.2 | 594 | 3.976 | 3.488 | 3980.36 | 4904.36 | 8480.42 | 782
332 | 1864.94 | 590.375 | 3.982 | 3.711 | 3892.344 | 4844 | 8606.99 | 781
333 | 1868.56 | 588 | 3.971 | 3.791 | 3860.375 | 4796.38 | 8546.41 | 780
334 | 1874.72 | 596 | 3.975 | 3.493 | 3956.344 | 4868.34 | 8496.25 | 779
335 | 1873.47 | 594 | 3.976 | 3.489 | 3975.513 | 4904.31 | 8478.94 | 778
336 | 1870.91 | 592 | 3.976 | 3.489 | 3974.219 | 4904.22 | 8453.25 | 777
337 | 1868.25 | 592 | 3.976 | 3.488 | 3962.218 | 4868.22 | 8495.88 | 776
338 | 1864.75 | 590.4 | 3.975 | 3.49 | 3956.375 | 4868.38 | 8464 | 775
339 | 1862.91 | 590.4 | 3.976 | 3.49 | 3944.313 | 4868.31 | 8461.66 | 774
340 | 1860.75 | 588 | 3.976 | 3.491 | 3938.406 | 4868.41 | 8446.72 | 773
341 | 1859.22 | 588 | 3.976 | 3.49 | 3932.343 | 4832.34 | 8451 | 772
342 | 1857.72 | 584 | 3.975 | 3.491 | 3925.175 | 4832.38 | 8439.19 | 771
343 | 1855.88 | 584.8 | 3.976 | 3.49 | 3920.344 | 4832.34 | 8440.94 | 770
344 | 1854.25 | 586 | 3.975 | 3.491 | 3917.913 | 4832.31 | 8412.03 | 769
345 | 1852.38 | 582 | 3.976 | 3.491 | 3908.375 | 4832.38 | 8413.03 | 768
346 | 1850.19 | 583.2 | 3.975 | 3.491 | 3902.375 | 4832.38 | 8395.34 | 767
347 | 1849.16 | 581 | 3.975 | 3.492 | 3896.25 | 4796.25 | 8419.62 | 766
348 | 1845.72 | 578 | 3.975 | 3.492 | 3889.113 | 4796.31 | 8397.84 | 765
349 | 1845.12 | 580 | 3.975 | 3.493 | 3878.344 | 4796.34 | 8430.84 | 764
350 | 1843.44 | 580 | 3.974 | 3.492 | 3872.344 | 4796.34 | 8410.62 | 763
351 | 1842.16 | 579 | 3.974 | 3.492 | 3867.512 | 4796.31 | 8398.16 | 762
352 | 1841.44 | 581 | 3.974 | 3.494 | 3866.219 | 4796.22 | 8424.72 | 761
353 | 1839.44 | 578.4 | 3.974 | 3.492 | 3860.313 | 4796.31 | 8393.69 | 760
354 | 1837.59 | 576 | 3.974 | 3.493 | 3854.344 | 4760.34 | 8408.03 | 759
355 | 1833.31 | 572 | 3.973 | 3.493 | 3848.313 | 4760.31 | 8409 | 758
356 | 1824.88 | 566.437 | 3.978 | 3.712 | 3759.438 | 4711 | 8528.44 | 757
357 | 1836.96 | 570 | 3.966 | 3.799 | 3687.392 | 4652.19 | 8487.26 | 756
358 | 1840.29 | 572 | 3.969 | 3.498 | 3860.352 | 4760.35 | 8420 | 755
359 | 1839.71 | 572 | 3.97 | 3.496 | 3872.352 | 4796.35 | 8429.73 | 754
360 | 1836.03 | 570 | 3.97 | 3.495 | 3866.353 | 4760.35 | 8389.41 | 753
361 | 1833.57 | 570 | 3.97 | 3.496 | 3854.352 | 4760.35 | 8388.13 | 752
362 | 1831.29 | 570.4 | 3.97 | 3.497 | 3845.951 | 4760.35 | 8370.62 | 751
363 | 1829.09 | 568 | 3.97 | 3.497 | 3842.387 | 4760.39 | 8359.2 | 750
364 | 1828.03 | 568 | 3.97 | 3.497 | 3831.583 | 4760.38 | 8381.18 | 749
365 | 1825.73 | 568 | 3.97 | 3.497 | 3824.258 | 4724.26 | 8389.31 | 748
366 | 1823.49 | 566 | 3.97 | 3.498 | 3824.195 | 4724.2 | 8383.59 | 747
367 | 1822.09 | 566 | 3.97 | 3.498 | 3812.383 | 4724.38 | 8379.93 | 746
368 | 1820.61 | 566 | 3.97 | 3.498 | 3809.788 | 4724.19 | 8393.53 | 745
369 | 168 | 342.8571 | 3.97 | 3.499 | 3806.508 | 4724.51 | 8355.43 | 744
386 | 1799.55 | 556.8 | 3.968 | 3.983 | 1112.25 | 2024.25 | 5742.11 | 727
387 | 1796.76 | 554 | 3.967 | 3.503 | 3728.312 | 4652.34 | 8320.41 | 726
388 | 1794.86 | 551.2 | 3.967 | 3.502 | 3722.333 | 4616.33 | 8330.28 | 725
389 | 1793.03 | 552 | 3.967 | 3.503 | 3716.359 | 4616.36 | 8341.83 | 724
390 | 1791.58 | 551 | 3.967 | 3.503 | 3709.222 | 4616.42 | 8352.58 | 723
391 | 1789.64 | 549.6 | 3.967 | 3.504 | 3704.359 | 4616.36 | 8351.62 | 722
392 | 1787.78 | 550 | 3.967 | 3.504 | 3694.791 | 4616.39 | 8339.66 | 721
393 | 1785.31 | 548 | 3.967 | 3.505 | 3687.559 | 4580.36 | 8285.64 | 720
394 | 1784.06 | 548 | 3.967 | 3.506 | 3680.344 | 4580.34 | 8329.5 | 719
395 | 1782.72 | 544 | 3.967 | 3.505 | 3680.328 | 4580.33 | 8340.91 | 718
396 | 1781.61 | 546 | 3.967 | 3.506 | 3673.16 | 4580.36 | 8350.89 | 717
397 | 1779.66 | 544.9742 | 3.967 | 3.506 | 3668.234 | 4580.23 | 8300.17 | 716
398 | 1778.47 | 545 | 3.967 | 3.505 | 3662.312 | 4580.31 | 8287.17 | 715
399 | 1776.78 | 544 | 3.966 | 3.506 | 3658.712 | 4580.31 | 8308.5 | 714
400 | 1775.88 | 544 | 3.966 | 3.507 | 3651.512 | 4580.31 | 8278.44 | 713
401 | 1774.22 | 542 | 3.966 | 3.506 | 3650.375 | 4544.38 | 8277.81 | 712
402 | 1771.25 | 539.2 | 3.965 | 3.507 | 3644.312 | 4544.31 | 8279.94 | 711
403 | 1761.69 | 537.594 | 3.968 | 3.724 | 3542.406 | 4494 | 8451.81 | 710
404 | 197016.9 | 3082.489 | 4.262 | 3.297 | 64619.998 | 76089.12 | 76089.12 | 709
405 | 1792.48 | 536 | 3.955 | 3.481 | 4270.751 | 5300.35 | 9707.74 | 708
406 | 1799.46 | 544.8186 | 3.96 | 3.521 | 3724.561 | 4618.56 | 8461.89 | 707
407 | 1800.26 | 546 | 3.96 | 3.518 | 3744.993 | 4652.19 | 8404.42 | 706
408 | 1799.68 | 544 | 3.961 | 3.517 | 3745.121 | 4652.32 | 8410.79 | 705
409 | 1797.15 | 544 | 3.961 | 3.518 | 3740.352 | 4652.35 | 8358.88 | 704
410 | 1795.14 | 544 | 3.962 | 3.517 | 3737.822 | 4652.22 | 8360.35 | 703
411 | 1793.12 | 540 | 3.961 | 3.516 | 3728.285 | 4616.29 | 8377.02 | 702
412 | 1790.88 | 540 | 3.961 | 3.517 | 3716.352 | 4616.35 | 8378.31 | 701
413 | 1788.29 | 540 | 3.962 | 3.517 | 3710.289 | 4616.29 | 8346.41 | 700
414 | 1786.27 | 542 | 3.962 | 3.517 | 3701.92 | 4616.32 | 8371.49 | 699
415 | 1782.91 | 539 | 3.962 | 3.518 | 3692.352 | 4580.35 | 8339.84 | 698
416 | 1779.75 | 540 | 3.961 | 3.517 | 3686.352 | 4580.35 | 8345.21 | 697
417 | 1777 | 538 | 3.961 | 3.517 | 3674.383 | 4580.38 | 8309.89 | 696
418 | 1774.34 | 536 | 3.961 | 3.516 | 3665.96 | 4580.36 | 8342.41 | 695
419 | 1771.66 | 534 | 3.961 | 3.517 | 3656.328 | 4544.33 | 8301.16 | 694
420 | 1769.25 | 534 | 3.96 | 3.517 | 3644.329 | 4544.33 | 8317.92 | 693
421 | 1766.23 | 533 | 3.961 | 3.517 | 3637.019 | 4544.22 | 8301.03 | 692
422 | 1764.42 | 532 | 3.96 | 3.517 | 3626.343 | 4544.34 | 8331.61 | 691
423 | 1761.23 | 530 | 3.96 | 3.518 | 3615.419 | 4508.22 | 8298.66 | 690
424 | 1759.58 | 532 | 3.959 | 3.518 | 3608.344 | 4508.34 | 8313.5 | 689
425 | 1756.42 | 530 | 3.959 | 3.519 | 3602.328 | 4508.33 | 8266.09 | 688
426 | 1753.83 | 527.0117 | 3.959 | 3.518 | 3593.959 | 4508.36 | 8258.47 | 687
427 | 1751.08 | 526 | 3.959 | 3.518 | 3586.744 | 4472.34 | 8301.95 | 686
428 | 1737.91 | 525.594 | 3.961 | 3.726 | 3465.375 | 4416.99 | 8468.41 | 685
429 | 1746.22 | 522 | 3.953 | 3.809 | 3428.281 | 4364.28 | 8393.12 | 684
430 | 1750.38 | 526 | 3.958 | 3.523 | 3565.144 | 4472.34 | 8301.91 | 683
431 | 1749.59 | 524 | 3.959 | 3.521 | 3579.544 | 4472.34 | 8279.5 | 682
434 | 1747.2 | 526 | 3.958 | 3.524 | 3536.319 | 4436.32 | 8197.41 | 679
435 | 1746.37 | 526 | 3.959 | 3.52 | 3566.319 | 4472.32 | 8239.94 | 678
436 | 1745.12 | 526 | 3.959 | 3.519 | 3565.12 | 4472.32 | 8231.58 | 677
437 | 1742.3 | 525 | 3.959 | 3.519 | 3557.952 | 4472.35 | 8252.35 | 676
438 | 1740.35 | 522 | 3.959 | 3.52 | 3548.351 | 4436.35 | 8252.96 | 675
439 | 1738.17 | 521 | 3.959 | 3.519 | 3536.32 | 4436.32 | 8265.86 | 674
440 | 1734.18 | 520 | 3.959 | 3.519 | 3529.155 | 4436.35 | 8199.75 | 673
441 | 1731.94 | 517.2857 | 3.958 | 3.52 | 3518.321 | 4436.32 | 8210.62 | 672
442 | 1729.31 | 516 | 3.958 | 3.521 | 3512.352 | 4400.35 | 8228.06 | 671
443 | 1727.62 | 516 | 3.958 | 3.521 | 3500.352 | 4400.32 | 8218.98 | 670
444 | 1725.88 | 516 | 3.959 | 3.521 | 3500.352 | 4400.35 | 8210.88 | 669
445 | 1724.87 | 516 | 3.959 | 3.521 | 3493.152 | 4400.35 | 8241.89 | 668
446 | 1722.26 | 514 | 3.958 | 3.522 | 3488.313 | 4400.31 | 8224.22 | 667
447 | 1720.16 | 513.4286 | 3.958 | 3.522 | 3482.344 | 4364.34 | 8208.67 | 666
448 | 1718.34 | 512 | 3.957 | 3.522 | 3471.543 | 4364.34 | 8215.94 | 665
449 | 1716.73 | 513 | 3.958 | 3.523 | 3470.359 | 4364.36 | 8200.77 | 664
450 | 1714.41 | 510.8571 | 3.957 | 3.522 | 3464.359 | 4364.36 | 8205.06 | 663
451 | 1711.11 | 508 | 3.957 | 3.523 | 3452.328 | 4364.33 | 8187.42 | 662
452 | 1709.41 | 506.5714 | 3.957 | 3.523 | 3440.391 | 4328.39 | 8212.55 | 661
453 | 1706.3 | 506 | 3.957 | 3.524 | 3434.218 | 4328.22 | 8197.09 | 660
454 | 1693.76 | 502.8045 | 3.958 | 3.729 | 3318.375 | 4270.02 | 8380.2 | 659
455 | 1725.02 | 508 | 3.949 | 3.829 | 3154.848 | 4148.45 | 8557.54 | 658
456 | 1727.49 | 512 | 3.953 | 3.527 | 3506.384 | 4400.38 | 8314.59 | 657
457 | 1725.63 | 510 | 3.954 | 3.526 | 3512.354 | 4400.35 | 8290.72 | 656
458 | 1723.36 | 510 | 3.954 | 3.526 | 3506.319 | 4400.32 | 8268.35 | 655
459 | 1719.68 | 508.7143 | 3.953 | 3.526 | 3500.356 | 4400.36 | 8225.7 | 654
460 | 1717.18 | 509 | 3.954 | 3.526 | 3488.321 | 4364.32 | 8230.5 | 653
461 | 1713.63 | 507.4286 | 3.954 | 3.526 | 3478.752 | 4364.35 | 8211.36 | 652
462 | 1710.5 | 505 | 3.953 | 3.527 | 3464.32 | 4364.32 | 8225.12 | 651
463 | 1707.13 | 504 | 3.953 | 3.528 | 3457.121 | 4328.32 | 8192.87 | 650
464 | 1705.92 | 503.9845 | 3.953 | 3.528 | 3442.751 | 4328.35 | 8207.45 | 649
465 | 1703.94 | 502.8571 | 3.953 | 3.529 | 3440.352 | 4328.35 | 8193.48 | 648
466 | 1701.44 | 503 | 3.953 | 3.528 | 3434.289 | 4328.29 | 8182.88 | 647
467 | 1699.14 | 500.5714 | 3.953 | 3.529 | 3422.321 | 4328.32 | 8159.24 | 646
468 | 1697.25 | 502 | 3.952 | 3.53 | 3416.352 | 4292.35 | 8180.1 | 645
469 | 1695.97 | 499.2857 | 3.952 | 3.529 | 3410.36 | 4292.36 | 8181.86 | 644
470 | 1767.97 | 563 | 3.954 | 3.529 | 3413.959 | 4328.36 | 8086.31 | 643
471 | 1760.88 | 559 | 3.951 | 3.492 | 3629.96 | 4544.36 | 8339.56 | 642
472 | 1753.88 | 554 | 3.949 | 3.495 | 3602.391 | 4508.39 | 8357.22 | 641
473 | 1678.66 | 493.7143 | 3.948 | 3.498 | 3536.344 | 4436.34 | 8441.59 | 640
474 | 1678.75 | 490.2857 | 3.949 | 3.533 | 3344.36 | 4220.36 | 8132.55 | 639
475 | 1681.25 | 494 | 3.95 | 3.532 | 3350.39 | 4256.39 | 8142.98 | 638
476 | 1675.52 | 490.2857 | 3.949 | 3.532 | 3356.312 | 4256.31 | 8123.64 | 637
477 | 1672.7 | 489 | 3.949 | 3.532 | 3338.328 | 4220.33 | 8108.33 | 636
479 | 1625.86 | 468.8571 | 3.939 | 4.053 | 302.352 | 1124.35 | 5277.63 | 634
480 | 1636.25 | 473.1429 | 3.945 | 3.544 | 3176.32 | 4076.32 | 8085.09 | 633
481 | 1636.58 | 474.4286 | 3.947 | 3.541 | 3206.287 | 4076.29 | 8071.55 | 632
482 | 1635.81 | 474.4286 | 3.947 | 3.54 | 3206.321 | 4076.32 | 8070.05 | 631
483 | 1634.79 | 471.4286 | 3.947 | 3.54 | 3200.352 | 4076.35 | 8050.24 | 630
484 | 1633.18 | 472 | 3.947 | 3.54 | 3197.92 | 4076.32 | 8088.03 | 629
485 | 1632.26 | 473.1429 | 3.947 | 3.54 | 3190.751 | 4076.38 | 8076.51 | 628
486 | 1629.89 | 474 | 3.947 | 3.54 | 3188.324 | 4076.32 | 8055.01 | 627
487 | 1627.68 | 471.8571 | 3.946 | 3.54 | 3176.321 | 4076.32 | 8079.61 | 626
488 | 1625.63 | 470.5714 | 3.946 | 3.541 | 3169.121 | 4040.32 | 8056.26 | 625
489 | 1623.46 | 469 | 3.945 | 3.542 | 3161.951 | 4040.35 | 8035.39 | 624
490 | 1622.49 | 469.2857 | 3.945 | 3.542 | 3158.352 | 4040.35 | 8045.76 | 623
491 | 1620.49 | 468 | 3.945 | 3.542 | 3152.362 | 4040.35 | 8036.35 | 622
492 | 1619.49 | 468 | 3.945 | 3.543 | 3146.383 | 4040.38 | 8055.36 | 621
493 | 1617.12 | 466.7143 | 3.945 | 3.542 | 3140.234 | 4040.23 | 8013.61 | 620
494 | 1615.2 | 466.7143 | 3.945 | 3.542 | 3134.312 | 4004.31 | 8035.83 | 619
495 | 1612.7 | 465.4286 | 3.944 | 3.544 | 3128.474 | 4004.48 | 8029.22 | 618
496 | 1610.78 | 464.1429 | 3.944 | 3.543 | 3122.219 | 4004.25 | 8031.55 | 617
497 | 1608.36 | 462.8571 | 3.943 | 3.543 | 3116.359 | 4004.36 | 8032.36 | 616
498 | 1606.06 | 459.8571 | 3.943 | 3.544 | 3110.36 | 4004.36 | 8019.17 | 615
499 | 1605.64 | 459.8571 | 3.944 | 3.546 | 3104.359 | 3968.36 | 8021.73 | 614
500 | 1604.16 | 459.8394 | 3.944 | 3.545 | 3098.36 | 3968.36 | 8013.7 | 613
501 | 1602.95 | 461 | 3.944 | 3.545 | 3097.175 | 3968.38 | 8050.02 | 612
502 | 1585.98 | 460.813 | 3.941 | 3.755 | 2940.343 | 3884.98 | 8225.38 | 611
503 | 196104.06 | 183357.6 | 4.256 | 3.315 | 62039.996 | 73443.4 | 73443.4 | 610
504 | 1635.42 | 466.7143 | 3.932 | 3.516 | 3903.552 | 4976.35 | 10009.7 | 609
505 | 1645.38 | 471 | 3.938 | 3.559 | 3226.752 | 4112.35 | 8262.91 | 608
506 | 1648 | 471.8571 | 3.939 | 3.556 | 3260.385 | 4148.38 | 8176.8 | 607
507 | 1646.34 | 470.1429 | 3.94 | 3.555 | 3266.349 | 4148.35 | 8140.45 | 606
508 | 1645.54 | 472 | 3.941 | 3.555 | 3260.352 | 4148.35 | 8123.23 | 605
509 | 1642.98 | 472 | 3.941 | 3.554 | 3255.556 | 4112.36 | 8074.56 | 604
510 | 1640.45 | 469 | 3.94 | 3.554 | 3248.258 | 5576.71 | 8031.84 | 603
511 | 1638.66 | 469 | 3.941 | 3.554 | 3236.227 | 4112.23 | 8120.96 | 602
512 | 1636.39 | 470.1429 | 3.941 | 3.553 | 3230.32 | 4112.32 | 8103.84 | 601
513 | 1633.57 | 467.1429 | 3.94 | 3.553 | 3219.512 | 4112.31 | 8109.85 | 600
514 | 1630.82 | 468 | 3.941 | 3.553 | 3206.351 | 4076.35 | 8086.11 | 599
515 | 1628.38 | 465.8571 | 3.941 | 3.552 | 3200.25 | 4076.25 | 8089.82 | 598
516 | 1625.89 | 465.8571 | 3.941 | 3.552 | 3188.227 | 4076.23 | 8068.96 | 597
517 | 1623.88 | 467.5714 | 3.941 | 3.553 | 3182.383 | 4040.38 | 8070.71 | 596
518 | 1621.17 | 466 | 3.94 | 3.552 | 3176.359 | 4040.36 | 8069.28 | 595
519 | 1618.84 | 463.2857 | 3.94 | 3.552 | 3170.312 | 4040.31 | 8100.16 | 594
520 | 1615.81 | 462 | 3.94 | 3.552 | 3158.266 | 4040.27 | 8078.75 | 593
521 | 1699.23 | 520 | 3.942 | 3.552 | 3152.36 | 4040.36 | 8007.17 | 592
522 | 1690.41 | 516 | 3.939 | 3.517 | 3404.375 | 4292.38 | 8296.06 | 591
523 | 1685.5 | 514 | 3.938 | 3.521 | 3374.344 | 4256.34 | 8277.34 | 590
524 | 1683.02 | 513 | 3.937 | 3.521 | 3356.344 | 4256.34 | 8309.28 | 589
525 | 1680.7 | 511.7143 | 3.937 | 3.522 | 3349.128 | 4220.33 | 8294.41 | 588
526 | 1679.05 | 510 | 3.936 | 3.523 | 3338.25 | 4220.25 | 8308 | 587
527 | 1643.59 | 504 | 3.921 | 3.729 | 3157.375 | 4116 | 8579.94 | 586
528 | 1657.81 | 502 | 3.92 | 3.83 | 3068.344 | 4004.34 | 8411.72 | 585
529 | 1672.72 | 510 | 3.928 | 3.534 | 3260.25 | 4148.25 | 8310.75 | 584
530 | 1679.19 | 512 | 3.933 | 3.527 | 3313.144 | 4184.34 | 8300 | 583
531 | 1679.25 | 513 | 3.933 | 3.523 | 3332.375 | 4220.38 | 8280.97 | 582
532 | 1678.75 | 510 | 3.935 | 3.522 | 3334.713 | 4220.31 | 8313.16 | 581
533 | 1675.75 | 510.8571 | 3.934 | 3.523 | 3332.343 | 4220.34 | 8278.72 | 580
534 | 1672.69 | 508 | 3.934 | 3.522 | 3326.188 | 4220.19 | 8281.41 | 579
535 | 1669.84 | 508 | 3.934 | 3.523 | 3314.313 | 4184.31 | 8302.81 | 578
536 | 1667.25 | 506 | 3.934 | 3.523 | 3302.343 | 4184.34 | 8302.28 | 577
537 | 1664.78 | 504 | 3.934 | 3.524 | 3296.375 | 4184.38 | 8268.09 | 576
538 | 1662.56 | 504 | 3.933 | 3.525 | 3284.312 | 4184.31 | 8260.31 | 575
539 | 1660.44 | 503 | 3.932 | 3.525 | 3278.281 | 4148.28 | 8271.47 | 574
540 | 1658.25 | 503 | 3.932 | 3.525 | 3272.344 | 4148.34 | 8238.09 | 573
541 | 1657 | 504 | 3.932 | 3.526 | 3266.375 | 4148.38 | 8271.62 | 572
542 | 1654.91 | 502.0155 | 3.932 | 3.526 | 3260.344 | 4148.34 | 8261.44 | 571
543 | 1652.59 | 503.1429 | 3.932 | 3.526 | 3254.344 | 4148.34 | 8240.72 | 570
544 | 1650.56 | 502 | 3.932 | 3.528 | 3248.343 | 4112.34 | 8242.59 | 569
545 | 1644 | 501 | 3.932 | 3.528 | 3236.313 | 4112.31 | 8227.91 | 568
546 | 1647.5 | 501.0078 | 3.932 | 3.527 | 3230.344 | 4112.34 | 8253.16 | 567
547 | 1646.19 | 498.8571 | 3.932 | 3.527 | 3226.562 | 4114.56 | 8250.62 | 566
548 | 1644.5 | 500 | 3.931 | 3.528 | 3218.313 | 4112.31 | 8249.34 | 565
549 | 1642.75 | 497.5714 | 3.931 | 3.528 | 3212.312 | 4112.31 | 8239.59 | 564
550 | 1640.22 | 496 | 3.931 | 3.529 | 3205.175 | 4076.38 | 8228.91 | 563
551 | 1606.88 | 494.375 | 3.917 | 3.73 | 3045.281 | 3997.03 | 8388.59 | 562
552 | 1622 | 487.7143 | 3.916 | 3.841 | 2948.25 | 3896.25 | 8315.12 | 561
553 | 1629.44 | 492 | 3.921 | 3.54 | 3140.313 | 4004.31 | 8278.88 | 560
554 | 1632.12 | 490.2857 | 3.924 | 3.536 | 3161.975 | 4643.5 | 8856.31 | 559
555 | 1639 | 495 | 3.93 | 3.534 | 3176.313 | 4040.31 | 8300.88 | 558
556 | 1636.06 | 492 | 3.93 | 3.532 | 3200.375 | 4076.38 | 8279 | 557
557 | 1634.19 | 494 | 3.929 | 3.532 | 3188.313 | 4076.31 | 8281.94 | 556
558 | 1631.81 | 492 | 3.929 | 3.532 | 3182.25 | 4076.25 | 8268.94 | 555
559 | 1632.25 | 490.7143 | 3.93 | 3.533 | 3176.375 | 4040.38 | 8275.38 | 554
560 | 1628.69 | 489.1429 | 3.928 | 3.532 | 3176.312 | 4040.31 | 8271.81 | 553
561 | 1628.56 | 489.8571 | 3.928 | 3.533 | 3164.375 | 4040.38 | 8259.62 | 552
562 | 1628 | 489 | 3.929 | 3.533 | 3170.438 | 4040.44 | 8273.88 | 551
563 | 1625.69 | 488 | 3.929 | 3.533 | 3169.05 | 4040.25 | 8245.06 | 550
564 | 1623.25 | 485.5714 | 3.928 | 3.533 | 3158.375 | 4040.38 | 8237.38 | 549
565 | 1620.62 | 484.2857 | 3.928 | 3.534 | 3152.375 | 4040.38 | 8239.69 | 548
566 | 1617.69 | 483 | 3.928 | 3.534 | 3140.312 | 4004.31 | 8180.81 | 547
567 | 1616 | 483 | 3.928 | 3.535 | 3133.112 | 4004.31 | 8214.44 | 546
568 | 1614.56 | 480 | 3.927 | 3.536 | 3125.912 | 4004.31 | 8200.31 | 545
569 | 1613.44 | 480 | 3.928 | 3.536 | 3116.313 | 4004.31 | 8228.38 | 544
570 | 1611.75 | 481.7143 | 3.928 | 3.535 | 3116.313 | 4004.31 | 8205.94 | 543
571 | 1609.94 | 481.7143 | 3.928 | 3.536 | 3110.313 | 3968.31 | 8148.81 | 542
572 | 1609 | 479 | 3.928 | 3.537 | 3104.25 | 3968.25 | 8191.62 | 541
573 | 1607.56 | 480.4286 | 3.928 | 3.536 | 3104.25 | 3968.25 | 8220.38 | 540
574 | 1604.75 | 479.1429 | 3.927 | 3.537 | 3092.187 | 3968.19 | 8222.88 | 539
575 | 1576.81 | 480 | 3.914 | 3.741 | 2919.312 | 3871 | 8444.38 | 538
576 | 1595.38 | 476 | 3.914 | 3.849 | 2834.375 | 3788.38 | 8369.19 | 537
577 | 1597.25 | 474.9191 | 3.919 | 3.544 | 3050.375 | 3932.38 | 8263.75 | 536
578 | 1600.69 | 476 | 3.921 | 3.543 | 3050.313 | 3932.31 | 8259.88 | 535
579 | 1606.44 | 477.8571 | 3.925 | 3.542 | 3068.375 | 3932.38 | 8245.94 | 534
580 | 1606.75 | 479.1429 | 3.925 | 3.54 | 3086.25 | 3968.25 | 8234.94 | 533
581 | 1603.12 | 476 | 3.926 | 3.539 | 3086.313 | 3968.31 | 8222.38 | 532
582 | 1601.06 | 476.5714 | 3.924 | 3.54 | 3074.312 | 3932.31 | 8236.25 | 531
583 | 1598.88 | 475.2857 | 3.925 | 3.54 | 3068.312 | 3932.31 | 8240.88 | 530
584 | 1599.69 | 478 | 3.925 | 3.541 | 3061.175 | 3932.38 | 8231.94 | 529
585 | 1595.81 | 474 | 3.924 | 3.539 | 3062.312 | 3932.31 | 8222.94 | 528
586 | 1593.25 | 473 | 3.923 | 3.541 | 3050.312 | 3932.31 | 8194.5 | 527
587 | 1593.25 | 472.7143 | 3.924 | 3.541 | 3044.375 | 3932.38 | 8173.06 | 526
588 | 1592.19 | 473 | 3.924 | 3.541 | 3044.25 | 3932.25 | 8163.06 | 525
589 | 1584 | 474.4286 | 3.923 | 3.542 | 3039.575 | 3932.38 | 8160.62 | 524
590 | 1589.56 | 473.1429 | 3.923 | 3.541 | 3038.313 | 3896.31 | 8149.5 | 523
591 | 1588.75 | 474 | 3.922 | 3.541 | 3032.312 | 3896.31 | 8177.06 | 522
592 | 1587.25 | 471.8571 | 3.922 | 3.541 | 3032.375 | 3896.38 | 8169.19 | 521
593 | 1584.88 | 472 | 3.922 | 3.542 | 3026.312 | 3896.31 | 8186 | 520
594 | 1581.88 | 466.2857 | 3.921 | 3.543 | 3020.375 | 3896.38 | 8164.44 | 519
595 | 1578.88 | 468 | 3.921 | 3.543 | 3014.312 | 3896.31 | 8170.38 | 518
596 | 1575.94 | 466.7143 | 3.92 | 3.544 | 3003.513 | 3860.31 | 8133.75 | 517
597 | 1573.88 | 464 | 3.92 | 3.544 | 2996.25 | 3860.25 | 8122.12 | 516
598 | 1571.5 | 465.1429 | 3.919 | 3.545 | 2990.375 | 3860.38 | 8074.38 | 515
599 | 1545.88 | 463.125 | 3.91 | 3.744 | 2807.25 | 3752 | 8415.62 | 514
600 | 190639.55 | 178781.414 | 4.247 | 3.323 | 59789.99 | 71163.81 | 71163.81 | 513
601 | 1582.43 | 466.2857 | 3.895 | 3.571 | 3500.352 | 4652.35 | 10440 | 512
602 | 1602.05 | 473 | 3.909 | 3.566 | 3044.353 | 3932.35 | 8378.82 | 511
603 | 1609.82 | 475 | 3.913 | 3.56 | 3110.32 | 3968.32 | 8294.34 | 510
604 | 1612.67 | 476.1296 | 3.915 | 3.558 | 3128.318 | 4004.32 | 8288.48 | 509
605 | 1611.62 | 475.4286 | 3.916 | 3.556 | 3134.352 | 4004.35 | 8233.38 | 508
606 | 1610.53 | 476 | 3.916 | 3.556 | 3133.152 | 4004.35 | 8236.99 | 507
607 | 1609.34 | 475.7143 | 3.917 | 3.556 | 3125.854 | 4004.26 | 8265.44 | 506
608 | 1607.07 | 476 | 3.916 | 3.555 | 3116.32 | 3968.32 | 8250.17 | 505
609 | 1605.09 | 474 | 3.917 | 3.556 | 3110.352 | 3968.35 | 8245.89 | 504
610 | 1601.53 | 474 | 3.917 | 3.555 | 3098.29 | 3968.29 | 8234.02 | 503
611 | 1598.47 | 474.4286 | 3.916 | 3.555 | 3086.351 | 3968.35 | 8260.45 | 502
612 | 1594.76 | 473.1429 | 3.915 | 3.555 | 3074.32 | 3932.32 | 8220.89 | 501
613 | 1592.87 | 473.1429 | 3.916 | 3.556 | 3062.32 | 3932.32 | 8259.8 | 500
614 | 1589.92 | 471 | 3.916 | 3.555 | 3053.858 | 3932.26 | 8222.01 | 499
615 | 1587.91 | 470.8571 | 3.916 | 3.555 | 3046.729 | 3896.33 | 8220.27 | 498
616 | 1585.86 | 468.8571 | 3.916 | 3.555 | 3038.359 | 3896.36 | 8234.66 | 497
617 | 1583.84 | 468 | 3.916 | 3.555 | 3032.328 | 3896.33 | 8260.97 | 496
618 | 1580.97 | 469 | 3.915 | 3.555 | 3026.328 | 3896.33 | 8236.14 | 495
619 | 1578.52 | 466.2857 | 3.915 | 3.555 | 3017.819 | 3896.22 | 8203.36 | 494
620 | 1576.45 | 465 | 3.915 | 3.555 | 3008.484 | 3860.48 | 8251.23 | 493
621 | 1573.47 | 465.7143 | 3.914 | 3.556 | 3002.329 | 3860.33 | 8229.86 | 492
622 | 1570.94 | 465.4286 | 3.914 | 3.556 | 2990.375 | 3860.38 | 8180.38 | 491
623 | 1569.22 | 463 | 3.913 | 3.556 | 2984.281 | 3860.28 | 8227.67 | 490
624 | 1527.88 | 463.219 | 3.895 | 3.743 | 2772.391 | 3717 | 8520.67 | 489
625 | 1544.66 | 457 | 3.897 | 3.861 | 2679.575 | 3608.38 | 8349.81 | 488
626 | 1561.56 | 461.1429 | 3.906 | 3.567 | 2900.344 | 3752.34 | 8209.66 | 487
627 | 1567.19 | 461.5714 | 3.91 | 3.56 | 2960.312 | 3824.31 | 8231.78 | 486
628 | 1566.88 | 462.8571 | 3.912 | 3.558 | 2974.744 | 3824.34 | 8223.72 | 485
629 | 1564.19 | 461 | 3.911 | 3.557 | 2972.312 | 3824.31 | 8162.56 | 484
630 | 1561.19 | 461.5714 | 3.912 | 3.558 | 2966.344 | 3824.34 | 8170.94 | 483
631 | 1558.16 | 460 | 3.911 | 3.558 | 2960.344 | 3824.34 | 8188.59 | 482
632 | 1555.38 | 459 | 3.911 | 3.558 | 2948.375 | 3824.38 | 8142.44 | 481
633 | 1552.56 | 457.7143 | 3.911 | 3.559 | 2938.869 | 3788.47 | 8156.38 | 480
634 | 1549.56 | 454.7143 | 3.911 | 3.559 | 2930.375 | 3788.38 | 8136.09 | 479
635 | 1547.47 | 456.4286 | 3.91 | 3.56 | 2918.406 | 3788.41 | 8161.53 | 478
636 | 1545.34 | 453.4064 | 3.91 | 3.56 | 2912.468 | 3788.47 | 8151.09 | 477
637 | 1543.88 | 454 | 3.91 | 3.56 | 2906.218 | 3752.22 | 8158.66 | 476
638 | 1542.94 | 454 | 3.91 | 3.561 | 2895.419 | 3752.22 | 8175.72 | 475
639 | 1540.66 | 452.1429 | 3.91 | 3.561 | 2888.219 | 3752.22 | 8134.34 | 474
640 | 1539.12 | 453.2571 | 3.91 | 3.561 | 2882.375 | 3752.38 | 8146 | 473
641 | 1537.06 | 452.5714 | 3.909 | 3.561 | 2876.344 | 3752.34 | 8139.88 | 472
642 | 1534.94 | 451.2857 | 3.909 | 3.561 | 2870.375 | 3716.38 | 8144.38 | 471
643 | 1533.31 | 450 | 3.908 | 3.563 | 2864.375 | 3716.38 | 8153.69 | 470
644 | 1531.62 | 450 | 3.908 | 3.563 | 2858.25 | 3716.25 | 8144.56 | 469
645 | 1529.44 | 449 | 3.907 | 3.563 | 2852.344 | 3716.34 | 8095.56 | 468
646 | 1528.25 | 447.4286 | 3.907 | 3.563 | 2846.344 | 3716.34 | 8137.16 | 467
647 | 1525.56 | 446.1429 | 3.907 | 3.563 | 2840.344 | 3716.34 | 8118.78 | 466
650 | 1503.58 | 437 | 3.9 | 3.576 | 2726.352 | 3572.35 | 7927.39 | 463
651 | 1509.15 | 438.017 | 3.904 | 3.572 | 2780.352 | 3608.35 | 8022.75 | 462
652 | 1510.05 | 439.2198 | 3.904 | 3.57 | 2792.32 | 3644.32 | 8061.76 | 461
653 | 1508.93 | 438 | 3.903 | 3.569 | 2798.323 | 3644.32 | 8044.45 | 460
654 | 1507.11 | 436.7143 | 3.904 | 3.57 | 2798.321 | 3644.32 | 8051.81 | 459
655 | 1505.15 | 435.4286 | 3.903 | 3.572 | 2792.481 | 3644.48 | 8077.15 | 458
656 | 1502.2 | 434.7429 | 3.902 | 3.571 | 2786.32 | 3644.32 | 8057.57 | 457
657 | 1503.13 | 435.4286 | 3.904 | 3.57 | 2780.321 | 3608.32 | 8037.16 | 456
658 | 1502.17 | 433.7143 | 3.905 | 3.569 | 2780.32 | 3644.32 | 8071.81 | 455
659 | 1488 | 433.7143 | 3.905 | 3.571 | 2780.352 | 3608.35 | 8028.67 | 454
660 | 1498.43 | 433.7143 | 3.904 | 3.57 | 2768.383 | 3608.38 | 8064 | 453
661 | 1497.47 | 435.4286 | 3.905 | 3.57 | 2765.858 | 3608.26 | 8021.63 | 452
662 | 1497.44 | 433.0286 | 3.905 | 3.571 | 2762.352 | 3608.35 | 8054.95 | 451
663 | 1496.64 | 432.4363 | 3.905 | 3.57 | 2756.352 | 3608.35 | 8051.81 | 450
664 | 1495.84 | 434.1429 | 3.905 | 3.57 | 2751.544 | 3608.34 | 8048 | 449
665 | 1494.75 | 431.1429 | 3.904 | 3.57 | 2750.328 | 3608.33 | 8056.81 | 448
666 | 1492.98 | 431.6571 | 3.904 | 3.571 | 2744.344 | 3608.34 | 8050.5 | 447
667 | 1490.75 | 431.5714 | 3.903 | 3.571 | 2738.312 | 3572.31 | 8029.59 | 446
668 | 1488.55 | 428.5714 | 3.903 | 3.571 | 2732.328 | 3572.33 | 8036.33 | 445
669 | 1486.75 | 430.2857 | 3.903 | 3.572 | 2726.328 | 3572.33 | 8051.05 | 444
670 | 1484.8 | 427.2857 | 3.903 | 3.573 | 2720.313 | 3572.31 | 8025.56 | 443
671 | 1482.98 | 427.2 | 3.903 | 3.573 | 2714.359 | 3572.36 | 8053.77 | 442
672 | 1440.22 | 430.797 | 3.884 | 3.764 | 2492.281 | 3430.02 | 8405.56 | 441
673 | 1454.5 | 422.0571 | 3.885 | 3.879 | 2391.543 | 3320.34 | 8164.44 | 440
674 | 1465.78 | 425.2186 | 3.89 | 3.584 | 2606.313 | 3464.31 | 8108.56 | 439
675 | 1474.34 | 427.2 | 3.895 | 3.581 | 2648.281 | 3500.28 | 8062.22 | 438
676 | 1472.66 | 426 | 3.896 | 3.578 | 2672.313 | 3536.31 | 8042.94 | 437
677 | 1474.47 | 425.4857 | 3.897 | 3.582 | 2666.313 | 3500.31 | 8029.16 | 436
678 | 1474 | 424.2857 | 3.897 | 3.577 | 2672.281 | 3536.28 | 8051.88 | 435
679 | 1473.09 | 426.5267 | 3.896 | 3.578 | 2672.344 | 3500.34 | 8036.84 | 434
680 | 1472.38 | 423 | 3.897 | 3.577 | 2672.344 | 3536.34 | 8033.84 | 433
681 | 1468.38 | 423.4286 | 3.896 | 3.578 | 2666.375 | 3500.38 | 8018.59 | 432
682 | 1469.06 | 421.7143 | 3.897 | 3.579 | 2654.219 | 3500.22 | 8027.91 | 431
683 | 1467.44 | 421.7143 | 3.897 | 3.578 | 2660.344 | 3500.34 | 8032.88 | 430
684 | 1465.06 | 420 | 3.897 | 3.578 | 2654.344 | 3500.34 | 8008.81 | 429
685 | 1463.72 | 421.5 | 3.897 | 3.579 | 2648.218 | 3500.22 | 8015.53 | 428
686 | 1462.69 | 421.7143 | 3.898 | 3.579 | 2643.512 | 3500.31 | 8014.78 | 427
687 | 1462.16 | 421.7143 | 3.897 | 3.58 | 2642.25 | 3500.25 | 8003.38 | 426
688 | 1462.28 | 421.7143 | 3.897 | 3.581 | 2636.313 | 3464.31 | 8019.66 | 425
689 | 1460.62 | 420.4286 | 3.897 | 3.58 | 2630.344 | 3464.34 | 8000.41 | 424
690 | 1459.75 | 418.6286 | 3.896 | 3.581 | 2624.343 | 3464.34 | 8004 | 423
691 | 1457.81 | 419.1429 | 3.897 | 3.58 | 2624.375 | 3464.38 | 8038.5 | 422
692 | 1454.94 | 416.1429 | 3.897 | 3.581 | 2618.375 | 3464.38 | 7986.59 | 421
693 | 1453.81 | 417 | 3.896 | 3.581 | 2612.344 | 3464.34 | 8050.72 | 420
694 | 1452.91 | 417.2571 | 3.896 | 3.581 | 2606.281 | 3428.28 | 8034.41 | 419
695 | 1451.94 | 415.5 | 3.896 | 3.582 | 2606.313 | 3428.31 | 8049.38 | 418
696 | 1413.25 | 422.407 | 3.878 | 3.769 | 2394.344 | 3325 | 8388 | 417
697 | 189082.15 | 174964.381 | 4.241 | 3.34 | 57809.98 | 69138.08 | 69138.08 | 416
698 | 1393.18 | 389.4 | 3.885 | 3.598 | 2580.32 | 4600.38 | 10252.38 | 415
699 | 1407.39 | 391.2 | 3.9 | 3.618 | 2510.352 | 3320.35 | 7949.47 | 414
700 | 1410.59 | 390.9 | 3.904 | 3.613 | 2558.382 | 3356.38 | 7853.76 | 413
701 | 1409.44 | 390.3 | 3.906 | 3.612 | 2569.495 | 3356.35 | 7777.79 | 412
702 | 1406.34 | 388.8 | 3.906 | 3.611 | 2564.222 | 3356.22 | 7750.91 | 411
703 | 1402.72 | 388.8 | 3.907 | 3.612 | 2552.352 | 3356.35 | 7755.65 | 410
704 | 1401.22 | 388.8 | 3.907 | 3.611 | 2540.356 | 3356.36 | 7743.14 | 409
705 | 1398.69 | 386.4 | 3.907 | 3.611 | 2528.312 | 3320.31 | 7762.3 | 408
706 | 1380.38 | 382.5 | 3.903 | 3.611 | 2516.227 | 3320.23 | 7723.14 | 407
707 | 1369.63 | 380.3805 | 3.9 | 3.615 | 2450.32 | 3248.32 | 7685.12 | 406
708 | 1366.11 | 379.5 | 3.9 | 3.617 | 2414.321 | 3212.32 | 7691.17 | 405
709 | 1365.63 | 377.0806 | 3.9 | 3.616 | 2402.321 | 3212.32 | 7764.99 | 404
710 | 1362.88 | 378.1714 | 3.899 | 3.616 | 2396.258 | 3212.26 | 7720.03 | 403
711 | 1361.54 | 377.4857 | 3.899 | 3.616 | 2390.227 | 3176.23 | 7737.66 | 402
712 | 1359.47 | 376.8 | 3.898 | 3.616 | 2384.375 | 3176.38 | 7734.75 | 401
713 | 1354.17 | 375 | 3.897 | 3.617 | 2378.359 | 3176.36 | 7713.56 | 400
714 | 1350.88 | 373.2 | 3.896 | 3.617 | 2360.313 | 3176.31 | 7700.92 | 399
715 | 1345.61 | 372.3 | 3.896 | 3.617 | 2348.265 | 3140.27 | 7714.89 | 398
716 | 1341.34 | 371.4 | 3.895 | 3.617 | 2336.328 | 3140.33 | 7716 | 397
717 | 1335.69 | 368.5 | 3.895 | 3.618 | 2322.63 | 3104.34 | 7706.41 | 396
718 | 1333.31 | 367.2 | 3.895 | 3.619 | 2306.25 | 3104.25 | 7640.25 | 395
719 | 1330.53 | 367.2 | 3.894 | 3.619 | 2300.25 | 3104.25 | 7660.74 | 394
720 | 1328.45 | 367.2 | 3.895 | 3.62 | 2291.82 | 3068.39 | 7649.83 | 393
721 | 1295.42 | 372 | 3.881 | 3.794 | 2051.391 | 2940 | 8048.64 | 392
722 | 1305.53 | 363.5 | 3.884 | 3.902 | 2000.375 | 2852.38 | 7894.44 | 391
723 | 1317.78 | 364.2 | 3.889 | 3.627 | 2214.661 | 2996.38 | 7729.34 | 390
724 | 1326.88 | 366.3 | 3.894 | 3.623 | 2252.323 | 3032.31 | 7666.56 | 389
725 | 1326.03 | 366.3 | 3.895 | 3.621 | 2276.313 | 3068.31 | 7654.62 | 388
726 | 1324.25 | 366.3 | 3.896 | 3.622 | 2271.263 | 3068.41 | 7693.31 | 387
727 | 1321.59 | 365.5 | 3.895 | 3.621 | 2265.964 | 3068.25 | 7680.44 | 386
728 | 1318.31 | 365 | 3.895 | 3.621 | 2258.313 | 3032.31 | 7680.91 | 385
729 | 1315.72 | 364.5 | 3.895 | 3.623 | 2250.505 | 3032.22 | 7652.28 | 384
730 | 1314.34 | 364 | 3.894 | 3.622 | 2240.375 | 3032.38 | 7684.53 | 383
731 | 1310.66 | 362.7 | 3.894 | 3.622 | 2234.343 | 3032.34 | 7647.91 | 382
732 | 1309.88 | 364.2 | 3.893 | 3.622 | 2222.375 | 3032.38 | 7676.38 | 381
733 | 1308.62 | 363.3 | 3.893 | 3.622 | 2219.773 | 2996.34 | 7659.06 | 380
734 | 1305.47 | 362 | 3.892 | 3.621 | 2216.344 | 2996.34 | 7649.38 | 379
735 | 1304.75 | 361.3333 | 3.892 | 3.622 | 2210.406 | 2996.41 | 7624.44 | 378
736 | 1300.12 | 360.6 | 3.892 | 3.622 | 2209.455 | 2996.31 | 7628.94 | 377
737 | 1295.75 | 358.5 | 3.891 | 3.623 | 2198.344 | 2996.34 | 7632 | 376
738 | 1292.22 | 358 | 3.891 | 3.644 | 2183.773 | 2960.34 | 7603.47 | 375
739 | 1289 | 356 | 3.89 | 3.624 | 2174.343 | 2960.34 | 7627.94 | 374
740 | 1284.22 | 354.9333 | 3.889 | 3.625 | 2156.188 | 2960.19 | 7600.59 | 373
741 | 1281.09 | 355.2 | 3.888 | 3.626 | 2144.407 | 2924.41 | 7612.97 | 372
742 | 1279.31 | 354 | 3.888 | 3.627 | 2132.344 | 2924.31 | 7599.22 | 371
743 | 1278.41 | 352.8 | 3.888 | 3.627 | 2132.312 | 2924.31 | 7595.19 | 370
744 | 1278.88 | 352.8 | 3.888 | 3.627 | 2127.2 | 2924.34 | 7600.91 | 369
745 | 1246.34 | 360 | 3.876 | 3.803 | 1897.406 | 2779 | 7989.84 | 368
746 | 1255.62 | 350.1 | 3.877 | 3.909 | 1826.344 | 2708.34 | 7770.84 | 367
747 | 1256.94 | 349 | 3.88 | 3.634 | 2065.518 | 2852.38 | 7603 | 366
748 | 1263 | 350 | 3.882 | 3.633 | 2070.661 | 2852.38 | 7500.12 | 365
749 | 1269.31 | 351.6 | 3.885 | 3.631 | 2091.169 | 2888.31 | 7531.88 | 364
750 | 1268 | 350.5 | 3.886 | 3.631 | 2108.375 | 2888.38 | 7505.88 | 363
751 | 1268.62 | 351.3333 | 3.886 | 3.631 | 2106.598 | 2888.31 | 7554.06 | 362
752 | 1265.31 | 350.7 | 3.885 | 3.63 | 2102.375 | 2888.38 | 7510.81 | 361
753 | 1261.19 | 349 | 3.885 | 3.63 | 2090.312 | 2888.31 | 7500.38 | 360
754 | 1258.88 | 347.3333 | 3.885 | 3.631 | 2075.804 | 2852.38 | 7492.75 | 359
755 | 1255.38 | 346.5 | 3.884 | 3.632 | 2065.393 | 2852.25 | 7468.12 | 358
756 | 1255.5 | 347.3333 | 3.885 | 3.632 | 2055.169 | 2816.31 | 7449 | 357
757 | 1256.81 | 347.7333 | 3.886 | 3.632 | 2055.169 | 2816.31 | 7512.44 | 356
758 | 1256.69 | 347.4 | 3.886 | 3.631 | 2060.313 | 2816.31 | 7527.44 | 355
759 | 1257.56 | 348 | 3.886 | 3.631 | 2062.625 | 2818.62 | 7543.56 | 354
760 | 1257.44 | 346.4 | 3.886 | 3.631 | 2060.25 | 2852.25 | 7546.38 | 353
761 | 1255.44 | 347 | 3.886 | 3.631 | 2060.375 | 2816.38 | 7580.56 | 352
762 | 1255.19 | 346.5 | 3.886 | 3.632 | 2054.312 | 2816.31 | 7573.19 | 351
763 | 1252.31 | 346.6667 | 3.885 | 3.632 | 2054.375 | 2816.38 | 7599.12 | 350
764 | 1250.38 | 345.5 | 3.884 | 3.632 | 2044.821 | 2816.25 | 7579.56 | 349
765 | 1247.12 | 345 | 3.883 | 3.633 | 2039.741 | 2816.31 | 7553.06 | 348
766 | 1245.31 | 344 | 3.884 | 3.633 | 2034.661 | 2816.38 | 7595.19 | 347
767 | 1243.94 | 344 | 3.883 | 3.635 | 2029.456 | 2780.31 | 7558.62 | 346
768 | 1243.62 | 343.8 | 3.884 | 3.636 | 2024.25 | 2780.25 | 7550.25 | 345
769 | 1220.44 | 352.812 | 3.873 | 3.798 | 1799.375 | 2667 | 7919.06 | 344
770 | 1221 | 340 | 3.872 | 3.912 | 1743.512 | 2600.31 | 7779.5 | 343
771 | 1227.19 | 340 | 3.876 | 3.641 | 1962.599 | 2744.31 | 7494.12 | 342
772 | 1234.19 | 342 | 3.878 | 3.639 | 1982.375 | 2744.38 | 7490.19 | 341
773 | 1238.62 | 343.2 | 3.878 | 3.637 | 2000.313 | 2780.31 | 7536.06 | 340
774 | 1242.12 | 343.3333 | 3.88 | 3.635 | 2013.964 | 2780.25 | 7503.75 | 339
775 | 1239.88 | 342 | 3.881 | 3.634 | 2030.375 | 2780.38 | 7496.38 | 338
776 | 1238.25 | 343 | 3.88 | 3.635 | 2024.187 | 2780.19 | 7454.69 | 337
777 | 1235.69 | 342.5 | 3.88 | 3.635 | 2024.313 | 2780.38 | 7484.38 | 336
778 | 1234.38 | 341.7 | 3.88 | 3.636 | 2012.313 | 2780.31 | 7470.06 | 335
779 | 1232 | 340.5 | 3.88 | 3.636 | 2003.804 | 2780.38 | 7429.94 | 334
780 | 1231.38 | 341.7 | 3.88 | 3.637 | 1998.661 | 2780.38 | 7441.62 | 333
781 | 1232.5 | 340.6667 | 3.88 | 3.638 | 1993.455 | 2744.31 | 7474.12 | 332
782 | 1233 | 340.6667 | 3.88 | 3.636 | 1993.456 | 2744.31 | 7467 | 331
783 | 1231.5 | 340 | 3.88 | 3.636 | 1993.456 | 2744.31 | 7468.81 | 330
784 | 1228.88 | 340 | 3.88 | 3.637 | 1993.518 | 2744.38 | 7489.62 | 329
785 | 1228.56 | 338.4 | 3.88 | 3.637 | 1988.313 | 2744.31 | 7473.19 | 328
786 | 1227.12 | 338 | 3.88 | 3.637 | 1988.375 | 2744.38 | 7475.25 | 327
787 | 1224.88 | 337.5 | 3.879 | 3.638 | 1983.169 | 2744.31 | 7461.5 | 326
788 | 1223.12 | 338.6667 | 3.879 | 3.638 | 1976.312 | 2744.31 | 7457.88 | 325
789 | 1221.06 | 338.5 | 3.878 | 3.638 | 1972.821 | 2744.25 | 7454.12 | 324
790 | 1218.5 | 336.6667 | 3.877 | 3.64 | 1967.742 | 2744.31 | 7413.12 | 323
791 | 1214.56 | 334.6667 | 3.877 | 3.639 | 1962.536 | 2708.25 | 7461.19 | 322
792 | 1211.94 | 335.4667 | 3.877 | 3.641 | 1952.375 | 2708.38 | 7439.38 | 321
793 | 1200.06 | 344.4375 | 3.87 | 3.804 | 1694.375 | 2555 | 7858.5 | 320
794 | 192382.49 | 5640 | 4.236 | 3.351 | 56100 | 67345.63 | 67345.63 | 319
801 | 1232.67 | 341 | 3.873 | 3.65 | 2013.939 | 2780.22 | 7845.09 | 312
802 | 1235.62 | 340.5 | 3.876 | 3.647 | 2034.637 | 2780.35 | 7596.45 | 311
803 | 1239.07 | 339.9248 | 3.877 | 3.648 | 2039.781 | 2780.35 | 7564.77 | 310
804 | 1239.74 | 340.8 | 3.877 | 3.645 | 2044.86 | 2816.29 | 7539.11 | 309
805 | 1241.28 | 342 | 3.878 | 3.646 | 2042.27 | 2816.25 | 7555.33 | 308
806 | 1242.81 | 341.3333 | 3.879 | 3.644 | 2044.922 | 2816.35 | 7541.31 | 307
807 | 1237.86 | 340 | 3.878 | 3.644 | 2044.891 | 2816.32 | 7547.62 | 306
808 | 1238.3 | 340.8 | 3.878 | 3.645 | 2029.463 | 2780.32 | 7519.8 | 305
809 | 1235.58 | 340 | 3.878 | 3.644 | 2029.401 | 2780.26 | 7555.91 | 304
810 | 1231.39 | 339 | 3.876 | 3.644 | 2019.208 | 2780.35 | 7505.16 | 303
811 | 1231.78 | 338.6667 | 3.877 | 3.644 | 2012.351 | 2780.35 | 7576.83 | 302
812 | 1228.48 | 338.1 | 3.875 | 3.644 | 2003.648 | 2744.22 | 7496.64 | 301
813 | 1231.94 | 340 | 3.876 | 3.644 | 1993.525 | 2744.38 | 7507.39 | 300
814 | 1232.95 | 337.4961 | 3.877 | 3.644 | 2006.289 | 2744.29 | 7586.09 | 299
815 | 1232.25 | 338.6667 | 3.875 | 3.643 | 2003.742 | 2744.31 | 7575.81 | 298
816 | 1236.52 | 340 | 3.878 | 3.643 | 2003.773 | 2744.34 | 7589.86 | 297
817 | 1236.61 | 340 | 3.877 | 3.642 | 2014.198 | 2780.48 | 7612.11 | 296
818 | 1228.28 | 351.602 | 3.874 | 3.802 | 1785.25 | 2646.02 | 7979.39 | 295
819 | 1212.36 | 335.5 | 3.868 | 3.91 | 1784.328 | 2636.33 | 7842.47 | 294
820 | 1204.09 | 334.6667 | 3.868 | 3.648 | 1952.266 | 2708.27 | 7539.91 | 293
821 | 1198.75 | 333 | 3.867 | 3.65 | 1928.36 | 2672.36 | 7466.89 | 292
822 | 1202.08 | 332.6667 | 3.868 | 3.65 | 1911.17 | 2672.31 | 7457.38 | 291
823 | 1204.09 | 332.6667 | 3.871 | 3.649 | 1922.328 | 2672.33 | 7451.42 | 290
824 | 1200.03 | 332 | 3.868 | 3.648 | 1921.471 | 2672.33 | 7497.8 | 289
825 | 1211.47 | 333.3333 | 3.871 | 3.649 | 1910.344 | 2672.34 | 7506.84 | 288
826 | 1215.38 | 335.3333 | 3.874 | 3.646 | 1946.344 | 2708.34 | 7462.03 | 287
827 | 1215.25 | 334.4 | 3.874 | 3.645 | 1957.518 | 2708.38 | 7506.59 | 286
828 | 1216.59 | 336 | 3.875 | 3.644 | 1957.487 | 2708.34 | 7512.5 | 285
829 | 1215.09 | 334.4 | 3.874 | 3.644 | 1957.487 | 2708.34 | 7536.75 | 284
830 | 1214.78 | 335 | 3.874 | 3.645 | 1952.375 | 2708.38 | 7490.38 | 283
831 | 1209.16 | 332.6667 | 3.874 | 3.645 | 1952.313 | 2708.31 | 7550.56 | 282
832 | 1207.12 | 334 | 3.873 | 3.646 | 1931.741 | 2672.31 | 7517.53 | 281
833 | 1206.41 | 332 | 3.874 | 3.646 | 1928.344 | 2672.34 | 7567.38 | 280
834 | 1182.19 | 327.3333 | 3.863 | 3.646 | 1926.629 | 4204.28 | 7070.44 | 279
835 | 1189.34 | 328 | 3.87 | 3.652 | 1864.852 | 2600.28 | 7307.91 | 278
836 | 1185.78 | 327.3333 | 3.869 | 3.65 | 1880.25 | 2636.25 | 7381.09 | 277
837 | 1184.94 | 327.3333 | 3.869 | 3.651 | 1874.375 | 2600.38 | 7361.56 | 276
838 | 1182.44 | 326.6667 | 3.869 | 3.651 | 1870.026 | 2600.31 | 7411.25 | 275
839 | 1192.16 | 329.3333 | 3.872 | 3.651 | 1859.679 | 2600.25 | 7469.03 | 274
840 | 1185.03 | 326.6667 | 3.869 | 3.65 | 1885.456 | 2636.38 | 7438.47 | 273
841 | 1184.69 | 325.3333 | 3.87 | 3.651 | 1864.883 | 2600.31 | 7410.91 | 272
842 | 1189.31 | 340.7965 | 3.867 | 3.809 | 1638.344 | 2478 | 7912.53 | 271
843 | 1196.41 | 330 | 3.87 | 3.913 | 1652.344 | 2492.34 | 7849.06 | 270
844 | 1184.28 | 329.2 | 3.867 | 3.649 | 1900.915 | 2636.34 | 7537.28 | 269
845 | 1170.81 | 324.6667 | 3.864 | 3.652 | 1864.884 | 2600.31 | 7464 | 268
846 | 1170.66 | 324.6667 | 3.864 | 3.654 | 1826.343 | 2564.34 | 7408.78 | 267
847 | 1171.44 | 324.4 | 3.863 | 3.654 | 1826.25 | 2564.25 | 7374.47 | 266
848 | 1168.28 | 322 | 3.863 | 3.655 | 1833.933 | 2564.22 | 7375.38 | 265
849 | 1167.56 | 322.6667 | 3.865 | 3.654 | 1828.915 | 2564.34 | 7364.97 | 264
850 | 1168.88 | 323.3333 | 3.866 | 3.655 | 1823.741 | 2564.31 | 7418.31 | 263
851 | 1177.31 | 324.8 | 3.869 | 3.656 | 1828.821 | 2564.25 | 7440.5 | 262
852 | 1181.12 | 326.6667 | 3.869 | 3.653 | 1854.661 | 2600.38 | 7431.69 | 261
853 | 1180.25 | 324.6667 | 3.87 | 3.651 | 1862.188 | 2600.19 | 7455.31 | 260
854 | 1180 | 324.6667 | 3.869 | 3.652 | 1856.437 | 2600.44 | 7424.69 | 259
855 | 1179.31 | 323.3333 | 3.87 | 3.653 | 1856.437 | 2600.44 | 7440.12 | 258
856 | 1178.69 | 324.9 | 3.87 | 3.652 | 1856.312 | 2600.31 | 7455.62 | 257
857 | 1176.81 | 324 | 3.869 | 3.652 | 1856.375 | 2600.38 | 7414.69 | 256
858 | 1176.75 | 324 | 3.869 | 3.652 | 1854.661 | 2600.38 | 7457.62 | 255
859 | 1172.75 | 323.3333 | 3.869 | 3.652 | 1849.393 | 2600.25 | 7417.56 | 254
860 | 1166.75 | 322.4762 | 3.867 | 3.653 | 1839.232 | 2564.38 | 7367.5 | 253
861 | 1162.44 | 321.3333 | 3.865 | 3.655 | 1823.804 | 2564.38 | 7413.75 | 252
862 | 1159 | 320.6667 | 3.864 | 3.655 | 1808.25 | 2528.25 | 7382 | 251
863 | 1156.62 | 318.8571 | 3.863 | 3.657 | 1798.089 | 2528.38 | 7358.62 | 250
864 | 1156.12 | 320 | 3.864 | 3.656 | 1798.026 | 2528.31 | 7347.88 | 249
865 | 1159.31 | 319.2381 | 3.864 | 3.656 | 1797.964 | 2528.25 | 7395.5 | 248
866 | 1170.56 | 333.625 | 3.865 | 3.799 | 1547.375 | 2387 | 7802.12 | 247
867 | 1169.94 | 324 | 3.865 | 3.915 | 1604.25 | 2420.25 | 7880.25 | 246
868 | 1160.06 | 320 | 3.864 | 3.655 | 1834.089 | 2564.38 | 7523.44 | 245
869 | 1153.31 | 320 | 3.863 | 3.658 | 1803.107 | 2528.25 | 7450.25 | 244
870 | 1144.25 | 316.8 | 3.86 | 3.659 | 1784.25 | 2528.25 | 7356 | 243
871 | 1136 | 315.3333 | 3.858 | 3.66 | 1756.759 | 2492.19 | 7387.31 | 242
872 | 1141.88 | 316.6667 | 3.86 | 3.663 | 1736.313 | 2456.31 | 7342.56 | 241
873 | 1134.19 | 314.6667 | 3.858 | 3.66 | 1751.616 | 2456.19 | 7344.69 | 240
874 | 1143.06 | 316 | 3.861 | 3.661 | 1731.107 | 2456.25 | 7329.56 | 239
875 | 1140.81 | 316.6667 | 3.86 | 3.66 | 1756.821 | 2492.25 | 7359.5 | 238
876 | 1141.81 | 316 | 3.86 | 3.66 | 1751.617 | 2456.19 | 7382.94 | 237
877 | 1149.69 | 317.2 | 3.863 | 3.661 | 1756.946 | 2492.38 | 7369.75 | 236
878 | 1149.69 | 316 | 3.864 | 3.658 | 1772.312 | 2492.31 | 7372.75 | 235
879 | 1151.44 | 318 | 3.864 | 3.658 | 1772.187 | 2492.19 | 7364.81 | 234
880 | 1151.69 | 318 | 3.864 | 3.658 | 1777.393 | 2492.25 | 7427.12 | 233
881 | 1154.38 | 317.6571 | 3.863 | 3.658 | 1777.393 | 2492.25 | 7435.38 | 232
882 | 1154.5 | 318 | 3.864 | 3.657 | 1787.679 | 2492.25 | 7388.25 | 231
883 | 1152.94 | 319.2 | 3.863 | 3.656 | 1787.741 | 2492.31 | 7422 | 230
884 | 1148.19 | 317.8286 | 3.863 | 3.66 | 1782.661 | 2492.38 | 7423.88 | 229
885 | 1144.56 | 316.8 | 3.861 | 3.658 | 1772.375 | 2492.38 | 7409.12 | 228
886 | 1136.75 | 314.6667 | 3.86 | 3.659 | 1762.151 | 2492.44 | 7405 | 227
887 | 1134.94 | 314 | 3.86 | 3.661 | 1741.518 | 2456.38 | 7393.06 | 226
888 | 1133.81 | 313.5429 | 3.86 | 3.661 | 1736.312 | 2456.31 | 7364.44 | 225
889 | 1131.38 | 312.5143 | 3.859 | 3.662 | 1731.17 | 2456.31 | 7386.12 | 224
890 | 1142.44 | 326.375 | 3.858 | 3.804 | 1463.375 | 2289 | 7887.81 | 223
899 | 1147.42 | 317.2 | 3.857 | 3.662 | 1777.431 | 2492.29 | 7628.77 | 214
900 | 1147.39 | 318 | 3.857 | 3.662 | 1784.32 | 2492.32 | 7470.59 | 213
901 | 1145.18 | 316.2857 | 3.858 | 3.662 | 1782.64 | 2492.35 | 7444.35 | 212
902 | 1140.1 | 315.3333 | 3.857 | 3.662 | 1772.32 | 2492.32 | 7394.02 | 211
903 | 1139.75 | 316 | 3.858 | 3.664 | 1756.828 | 2492.26 | 7384.35 | 210
904 | 1137.6 | 314 | 3.858 | 3.663 | 1756.927 | 2456.36 | 7369.51 | 209
905 | 1142.95 | 315.3333 | 3.859 | 3.665 | 1751.75 | 2456.32 | 7420.67 | 208
906 | 1139.07 | 314.5714 | 3.859 | 3.662 | 1767.239 | 2492.38 | 7412.26 | 207
907 | 1138.53 | 314.6667 | 3.859 | 3.664 | 1751.749 | 2456.32 | 7396.09 | 206
908 | 1145.66 | 315.6 | 3.861 | 3.664 | 1751.656 | 2456.23 | 7427.77 | 205
909 | 1144.77 | 316 | 3.86 | 3.661 | 1767.115 | 2492.29 | 7487.62 | 204
910 | 1139.2 | 313.9048 | 3.86 | 3.663 | 1767.107 | 2492.25 | 7395.87 | 203
911 | 1137.88 | 314 | 3.86 | 3.663 | 1751.7 | 2456.26 | 7397.22 | 202
912 | 1136.16 | 312.1905 | 3.861 | 3.663 | 1751.78 | 2456.35 | 7396.52 | 201
913 | 1136.19 | 314 | 3.859 | 3.663 | 1746.646 | 2456.36 | 7402.75 | 200
914 | 1119.91 | 321.6015 | 3.849 | 3.807 | 1477.344 | 2303.02 | 7935.33 | 199
915 | 191180.17 | 168943.7 | 4.228 | 3.353 | 54540 | 65881.38 | 65881.38 | 198
916 | 1115.2 | 312.1714 | 3.84 | 3.601 | 2699.32 | 3860.32 | 11610.72 | 197
917 | 1126.27 | 310.9714 | 3.849 | 3.675 | 1710.67 | 2420.38 | 7640.61 | 196
918 | 1132.13 | 312 | 3.852 | 3.672 | 1746.638 | 2456.35 | 7437.06 | 195
919 | 1138.62 | 313.6 | 3.855 | 3.671 | 1762.066 | 2456.35 | 7388.1 | 194
920 | 1141.12 | 314.9143 | 3.856 | 3.671 | 1772.32 | 2492.32 | 7374.56 | 193
921 | 1145.02 | 314.6667 | 3.857 | 3.669 | 1781.351 | 2492.35 | 7414.82 | 192
922 | 1145.31 | 315.3333 | 3.857 | 3.668 | 1787.651 | 2492.22 | 7423.33 | 191
923 | 1145.89 | 314.4 | 3.858 | 3.667 | 1787.718 | 2492.29 | 7399.48 | 190
924 | 1146.81 | 315.2571 | 3.858 | 3.668 | 1787.781 | 2492.35 | 7440.04 | 189
925 | 1146.02 | 314.4 | 3.857 | 3.666 | 1787.75 | 2492.32 | 7435.8 | 188
926 | 1144.13 | 314.4762 | 3.857 | 3.666 | 1787.718 | 2492.29 | 7473.76 | 187
927 | 1140.93 | 313.6 | 3.857 | 3.667 | 1777.494 | 2492.35 | 7491.55 | 186
928 | 1138.14 | 312.6667 | 3.857 | 3.666 | 1767.209 | 2492.35 | 7415.2 | 185
929 | 1137.19 | 313.0286 | 3.857 | 3.668 | 1762.035 | 2456.32 | 7417.41 | 184
930 | 1137.22 | 311.6 | 3.857 | 3.668 | 1761.972 | 2456.26 | 7410.27 | 183
931 | 1138.33 | 313.0286 | 3.857 | 3.667 | 1756.915 | 2456.34 | 7459.86 | 182
932 | 1137.72 | 312.6667 | 3.857 | 3.668 | 1756.962 | 2456.39 | 7411.55 | 181
933 | 1134.39 | 310.8 | 3.857 | 3.667 | 1756.915 | 2456.34 | 7448.73 | 180
934 | 1130.56 | 310 | 3.856 | 3.667 | 1746.63 | 2456.34 | 7395 | 179
935 | 1122.77 | 308 | 3.854 | 3.667 | 1741.424 | 2456.28 | 7363.94 | 178
936 | 1117.66 | 306.6667 | 3.853 | 3.67 | 1715.788 | 2420.36 | 7360.94 | 177
937 | 1112.7 | 306.4 | 3.852 | 3.671 | 1704.891 | 2384.39 | 7306.92 | 176
938 | 1108.64 | 305.6 | 3.851 | 3.671 | 1690.057 | 2384.34 | 7362.69 | 175
939 | 1087.94 | 310.396 | 3.837 | 3.809 | 1386.36 | 2198.02 | 7882.45 | 174
940 | 1101.75 | 306 | 3.845 | 3.927 | 1376.36 | 2168.36 | 7795.2 | 173
941 | 1105.69 | 304 | 3.849 | 3.674 | 1659.169 | 2348.31 | 7439.53 | 172
942 | 1110.84 | 306.1714 | 3.851 | 3.674 | 1669.393 | 2384.25 | 7388.19 | 171
943 | 1110.84 | 304.9714 | 3.852 | 3.671 | 1682.344 | 2384.34 | 7376.06 | 170
944 | 1106.28 | 304.4571 | 3.851 | 3.671 | 1682.375 | 2384.38 | 7374.81 | 169
945 | 1107.44 | 305.3333 | 3.851 | 3.672 | 1673.218 | 2348.22 | 7314.94 | 168
946 | 1107.72 | 304.7273 | 3.852 | 3.672 | 1674.63 | 2384.34 | 7386.81 | 167
947 | 1111.56 | 307.2 | 3.852 | 3.672 | 1674.598 | 2384.31 | 7405.19 | 166
948 | 1106.16 | 304.4571 | 3.852 | 3.67 | 1684.977 | 2384.41 | 7368.78 | 165
949 | 1105.16 | 303.9429 | 3.852 | 3.672 | 1669.393 | 2348.25 | 7374.5 | 164
950 | 1105.41 | 304.4571 | 3.852 | 3.671 | 1664.344 | 2348.34 | 7364.81 | 163
951 | 1104.97 | 303.6 | 3.852 | 3.671 | 1668.719 | 2348.22 | 7418.44 | 162
952 | 1103.28 | 302.7429 | 3.852 | 3.671 | 1664.313 | 2348.31 | 7379.5 | 161
953 | 1103.5 | 302.961 | 3.852 | 3.671 | 1664.313 | 2348.31 | 7421.41 | 160
954 | 1101.66 | 302.2286 | 3.852 | 3.671 | 1664.375 | 2348.38 | 7374.25 | 159
955 | 1100.66 | 303.4286 | 3.851 | 3.671 | 1659.263 | 2348.41 | 7374.03 | 158
956 | 1100.69 | 302 | 3.851 | 3.673 | 1659.232 | 2348.38 | 7402.41 | 157
957 | 1097.41 | 301.1721 | 3.85 | 3.672 | 1659.201 | 2348.34 | 7364.12 | 156
958 | 1095.19 | 302.4 | 3.85 | 3.672 | 1654.089 | 2348.38 | 7336.53 | 155
959 | 1093.22 | 300.1714 | 3.849 | 3.673 | 1648.883 | 2348.31 | 7326.59 | 154
960 | 1089.62 | 300.3117 | 3.848 | 3.673 | 1643.773 | 2348.34 | 7328.03 | 153
961 | 1086.28 | 298.6286 | 3.847 | 3.673 | 1633.487 | 2312.34 | 7291.38 | 152
962 | 1081.91 | 298.4 | 3.847 | 3.674 | 1623.844 | 2312.34 | 7300.91 | 151
963 | 1063.47 | 301.604 | 3.833 | 3.819 | 1302.343 | 2107 | 7901.78 | 150
964 | 1069.28 | 296.8831 | 3.839 | 3.931 | 1292.375 | 2096.38 | 7767.28 | 149
965 | 1071.22 | 296.4156 | 3.841 | 3.68 | 1576.883 | 2240.31 | 7392.94 | 148
966 | 1071.75 | 294.3429 | 3.843 | 3.678 | 1587.175 | 2276.34 | 7303.25 | 147
967 | 1074.62 | 296.9091 | 3.845 | 3.678 | 1592.313 | 2276.31 | 7315.19 | 146
968 | 1075.75 | 296.1039 | 3.845 | 3.677 | 1596.75 | 2276.25 | 7310.38 | 145
969 | 1072.62 | 296.5714 | 3.845 | 3.678 | 1592.313 | 2276.31 | 7281.81 | 144
970 | 1075.5 | 296.8 | 3.845 | 3.678 | 1587.232 | 2276.38 | 7300.88 | 143
971 | 1078.19 | 296.1039 | 3.846 | 3.676 | 1592.25 | 2276.25 | 7358 | 142
972 | 1082 | 297.3506 | 3.847 | 3.676 | 1597.518 | 2276.38 | 7336.25 | 141
973 | 1078.88 | 296.1039 | 3.846 | 3.675 | 1610.375 | 2276.38 | 7357.62 | 140
974 | 1077.69 | 297.0299 | 3.846 | 3.675 | 1601.312 | 2276.31 | 7367.12 | 139
975 | 1079 | 297.6 | 3.846 | 3.676 | 1597.518 | 2276.38 | 7368.69 | 138
976 | 1077.5 | 297.6 | 3.846 | 3.675 | 1601.375 | 2276.38 | 7361.81 | 137
977 | 1077.19 | 296.8 | 3.846 | 3.676 | 1597.518 | 2276.38 | 7408.94 | 136
978 | 1073.88 | 296 | 3.845 | 3.675 | 1596.938 | 2276.44 | 7361.56 | 135
979 | 1070.06 | 293.1429 | 3.845 | 3.676 | 1587.75 | 2276.25 | 7364.38 | 134
980 | 1069.06 | 293.1429 | 3.845 | 3.677 | 1582.026 | 2240.31 | 7322.19 | 133
981 | 1067.12 | 292.9091 | 3.846 | 3.677 | 1578.812 | 2240.31 | 7345.5 | 132
982 | 1066.31 | 292.9091 | 3.846 | 3.678 | 1571.742 | 2240.31 | 7319.44 | 131
983 | 1067.38 | 292.8 | 3.846 | 3.678 | 1571.741 | 2240.31 | 7331 | 130
984 | 1065.25 | 292.0519 | 3.846 | 3.677 | 1571.804 | 2240.38 | 7344.31 | 129
985 | 1063.56 | 292 | 3.845 | 3.68 | 1566.598 | 2240.31 | 7249.62 | 128
986 | 1059.25 | 291.2727 | 3.843 | 3.678 | 1561.455 | 2240.31 | 7321 | 127
987 | 1032.75 | 290.8122 | 3.827 | 3.812 | 1239.312 | 2037 | 7849.62 | 126
988 | 1044.81 | 288.4675 | 3.835 | 3.934 | 1206.661 | 1988.38 | 7757.19 | 125
989 | 1046.81 | 289.7143 | 3.837 | 3.684 | 1511.312 | 2168.31 | 7375.56 | 124
990 | 1043.38 | 288.2857 | 3.836 | 3.684 | 1515.875 | 2168.38 | 7301.5 | 123
991 | 1046.56 | 288 | 3.837 | 3.683 | 1510.026 | 2168.31 | 7281.38 | 122
992 | 1046.56 | 288 | 3.838 | 3.684 | 1515.812 | 2168.31 | 7209.62 | 121
993 | 1044.12 | 287.2857 | 3.837 | 3.682 | 1520.375 | 2168.38 | 7255.12 | 120
994 | 1039.75 | 285.5714 | 3.838 | 3.683 | 1515.295 | 2168.44 | 7246.31 | 119
995 | 1039.75 | 286.2857 | 3.838 | 3.684 | 1504.883 | 2168.31 | 7240.81 | 118
996 | 1040.25 | 286.2857 | 3.839 | 3.684 | 1502.375 | 2168.38 | 7188.44 | 117
997 | 1040.94 | 286.9091 | 3.839 | 3.684 | 1504.821 | 2168.25 | 7225 | 116
998 | 1040.12 | 286.9091 | 3.839 | 3.683 | 1502.312 | 2168.31 | 7151.31 | 115
999 | 1041.69 | 286.9091 | 3.839 | 3.683 | 1502.313 | 2168.31 | 7238.12 | 114
1000 | 1042.31 | 286.9091 | 3.839 | 3.683 | 1502.313 | 2168.31 | 7197.5 | 113
1001 | 1041.5 | 286.9091 | 3.839 | 3.682 | 1510.089 | 2168.38 | 7175.94 | 112
1002 | 1040.94 | 286.9091 | 3.838 | 3.683 | 1506.875 | 2168.38 | 7240.94 | 111
1003 | 1039.44 | 286.2857 | 3.839 | 3.683 | 1502.375 | 2168.38 | 7230.38 | 110
1004 | 1034.5 | 283.8571 | 3.838 | 3.683 | 1497.937 | 2168.44 | 7252.81 | 109
1005 | 1028.81 | 283.4286 | 3.835 | 3.684 | 1488.812 | 2132.31 | 7239.94 | 108
1006 | 1030.44 | 283.4286 | 3.836 | 3.685 | 1475.375 | 2132.38 | 7278 | 107
1007 | 1028.62 | 282.7143 | 3.836 | 3.685 | 1479.875 | 2132.38 | 7197 | 106
1008 | 1031.88 | 283.4286 | 3.836 | 3.685 | 1475.312 | 2132.31 | 7196 | 105
1009 | 1027.81 | 282 | 3.836 | 3.684 | 1488.875 | 2132.38 | 7222.12 | 104
1010 | 1026.19 | 282 | 3.835 | 3.685 | 1468.946 | 2132.38 | 7205.19 | 103
1011 | 1014.75 | 283.25 | 3.823 | 3.814 | 1155.25 | 1932 | 7855.12 | 102
1012 | 190945.99 | 6120 | 4.22 | 3.363 | 53069.98 | 64385.95 | 64385.95 | 101
1013 | 1008.48 | 279.1648 | 3.815 | 3.619 | 2470.72 | 3644.32 | 12038.62 | 100
1014 | 1007.75 | 275.1429 | 3.821 | 3.698 | 1430.384 | 2096.38 | 7509.15 | 99
1015 | 1011.97 | 275.8681 | 3.824 | 3.698 | 1439.255 | 2096.26 | 7294.27 | 98
1016 | 1016.06 | 277.1429 | 3.825 | 3.697 | 1448.32 | 2096.32 | 7243.78 | 97
1017 | 1018.82 | 278.1099 | 3.827 | 3.697 | 1457.227 | 2096.23 | 7207.27 | 96
1018 | 1023.07 | 279.6923 | 3.828 | 3.696 | 1463.78 | 2132.35 | 7221.95 | 95
1019 | 1024.54 | 280.7143 | 3.828 | 3.694 | 1470.851 | 2132.35 | 7193.76 | 94
1020 | 1024.99 | 280.4879 | 3.828 | 3.693 | 1475.383 | 2132.38 | 7236.13 | 93
1021 | 1025.41 | 279.7143 | 3.828 | 3.695 | 1474.097 | 2132.38 | 7228.99 | 92
1022 | 1024.32 | 281.2747 | 3.829 | 3.693 | 1475.258 | 2132.26 | 7256.93 | 91
1023 | 1022.75 | 281.2747 | 3.829 | 3.692 | 1470.882 | 2132.38 | 7283.07 | 90
1024 | 1020.92 | 279.5604 | 3.829 | 3.693 | 1466.321 | 2096.32 | 7249.51 | 89
1025 | 1020.41 | 278.6374 | 3.829 | 3.693 | 1458.645 | 2096.36 | 7245.95 | 88
1026 | 1020 | 279.5604 | 3.829 | 3.693 | 1457.351 | 2096.35 | 7257.98 | 87
1027 | 1017.15 | 278 | 3.828 | 3.693 | 1453.494 | 2096.35 | 7293.63 | 86
1028 | 1017.66 | 278.7692 | 3.828 | 3.694 | 1448.359 | 2096.36 | 7216.73 | 85
1029 | 1016.83 | 277.8462 | 3.828 | 3.692 | 1452.844 | 2096.34 | 7256.48 | 84
1030 | 1018.22 | 277.8462 | 3.828 | 3.693 | 1448.219 | 2096.22 | 7291.39 | 83
1031 | 1016 | 277.8462 | 3.828 | 3.692 | 1448.359 | 2096.36 | 7266.47 | 82
1032 | 1014.91 | 277.0549 | 3.828 | 3.693 | 1448.375 | 2096.38 | 7241.56 | 81
1033 | 1012.61 | 275.7692 | 3.828 | 3.693 | 1443.813 | 2096.31 | 7231.2 | 80
1034 | 1011.88 | 275.3407 | 3.828 | 3.693 | 1439.375 | 2096.38 | 7230.75 | 79
1035 | 1010.53 | 275.5714 | 3.828 | 3.694 | 1434.766 | 2096.27 | 7259.27 | 78
1036 | 1006.98 | 274.5495 | 3.828 | 3.694 | 1430.359 | 2060.39 | 7215.84 | 77
1037 | 987.42 | 269.3988 | 3.812 | 3.816 | 1092.313 | 1855 | 7914.27 | 76
1038 | 991.97 | 271.5429 | 3.818 | 3.943 | 1082.344 | 1844.34 | 7758.19 | 75
1039 | 996.06 | 272 | 3.822 | 3.699 | 1380.75 | 2024.25 | 7311.09 | 74
1040 | 999.28 | 272.3077 | 3.824 | 3.697 | 1394.375 | 2024.38 | 7226.06 | 73
1041 | 1000.59 | 273.0843 | 3.825 | 3.696 | 1407.17 | 2060.31 | 7209 | 72
1042 | 997.72 | 272.3077 | 3.824 | 3.695 | 1407.201 | 2060.34 | 7188.59 | 71
1043 | 997.44 | 270.8077 | 3.824 | 3.696 | 1398.844 | 2024.34 | 7210.53 | 70
1044 | 997.44 | 271.3846 | 3.825 | 3.697 | 1398.812 | 2024.31 | 7167.41 | 69
1045 | 996.22 | 271.3846 | 3.825 | 3.695 | 1398.875 | 2024.38 | 7173.94 | 68
1046 | 994.03 | 272.3077 | 3.825 | 3.696 | 1396.946 | 2024.38 | 7197.66 | 67
1047 | 993.78 | 270.2308 | 3.824 | 3.696 | 1389.875 | 2024.38 | 7182.91 | 66
1048 | 991.22 | 269.8022 | 3.824 | 3.697 | 1389.844 | 2024.34 | 7173.72 | 65
1049 | 989.31 | 269.011 | 3.823 | 3.697 | 1381.55 | 2024.41 | 7196.25 | 64
1050 | 987.59 | 268.2198 | 3.823 | 3.696 | 1376.406 | 2024.41 | 7142.19 | 63
1051 | 984.78 | 267.4286 | 3.822 | 3.697 | 1376.313 | 1988.31 | 7090.06 | 62
1052 | 981.44 | 267.2143 | 3.821 | 3.698 | 1367.344 | 1988.34 | 7170.78 | 61
1053 | 977.78 | 264.9 | 3.82 | 3.698 | 1358.375 | 1988.38 | 7106.06 | 60
1054 | 976.78 | 265.7143 | 3.82 | 3.699 | 1353.844 | 1988.34 | 7125.12 | 59
1055 | 977.38 | 265.7143 | 3.821 | 3.7 | 1349.343 | 1988.34 | 7086.25 | 58
1056 | 977.31 | 265.7143 | 3.82 | 3.699 | 1349.344 | 1988.34 | 7098.88 | 57
1057 | 976.41 | 265.6 | 3.821 | 3.7 | 1349.375 | 1988.38 | 7076.56 | 56
1058 | 976.22 | 265.7143 | 3.821 | 3.699 | 1344.844 | 1988.34 | 7102.31 | 55
1059 | 975.84 | 264.2143 | 3.821 | 3.699 | 1344.844 | 1952.34 | 7132.03 | 54
1060 | 974.19 | 264.8571 | 3.821 | 3.699 | 1340.313 | 1952.31 | 7125.94 | 53
1061 | 973.53 | 264.2 | 3.82 | 3.699 | 1340.406 | 1952.41 | 7133.5 | 52
1062 | 958.66 | 256.813 | 3.806 | 3.819 | 1004.89 | 1756.97 | 7889.16 | 51
1063 | 961.16 | 261.6 | 3.812 | 3.947 | 998.344 | 1736.34 | 7696 | 50
1064 | 960.22 | 259.4 | 3.813 | 3.703 | 1304.344 | 1916.34 | 7230.12 | 49
1065 | 963.19 | 260 | 3.816 | 3.703 | 1308.813 | 1916.31 | 7158.16 | 48
1066 | 964.62 | 261.8286 | 3.816 | 3.703 | 1317.875 | 1952.38 | 7128.5 | 47
1067 | 967.25 | 261.8286 | 3.817 | 3.702 | 1322.375 | 1952.38 | 7103.31 | 46
1068 | 963.44 | 261.2143 | 3.816 | 3.701 | 1326.813 | 1952.31 | 7103.44 | 45
1069 | 960.5 | 260 | 3.816 | 3.701 | 1317.875 | 1952.38 | 7069.69 | 44
1070 | 962.56 | 261.2143 | 3.816 | 3.702 | 1309.455 | 1916.31 | 7078.06 | 43
1071 | 962.88 | 260.1143 | 3.817 | 3.702 | 1313.375 | 1952.38 | 7087.38 | 42
1072 | 961.88 | 260.1143 | 3.817 | 3.702 | 1313.375 | 1952.38 | 7019.19 | 41
1073 | 962 | 259.7143 | 3.817 | 3.701 | 1313.313 | 1916.31 | 7034.12 | 40
1074 | 960.5 | 259.9 | 3.817 | 3.701 | 1313.375 | 1952.38 | 7024.5 | 39
1075 | 959.12 | 258.8571 | 3.817 | 3.702 | 1308.875 | 1916.38 | 7094.12 | 38
1076 | 956.56 | 258.2143 | 3.816 | 3.702 | 1304.25 | 1916.25 | 7077.38 | 37
1077 | 956.12 | 258 | 3.816 | 3.72 | 1299.875 | 1916.38 | 7065.81 | 36
1078 | 956.25 | 257.4857 | 3.817 | 3.702 | 1295.375 | 1916.38 | 7090.12 | 35
1079 | 951.62 | 256.3 | 3.815 | 3.702 | 1295.313 | 1916.31 | 7022.12 | 34
1080 | 950.31 | 255.6 | 3.815 | 3.703 | 1290.813 | 1916.31 | 7024.56 | 33
1081 | 948.62 | 255.4286 | 3.815 | 3.704 | 1286.25 | 1880.25 | 7087.31 | 32
1082 | 950.31 | 256.5714 | 3.816 | 3.704 | 1281.875 | 1880.38 | 7056.81 | 31
1083 | 952.62 | 257.4857 | 3.816 | 3.704 | 1286.313 | 1916.31 | 7064.31 | 30
1084 | 954.25 | 257.3571 | 3.817 | 3.702 | 1290.813 | 1916.31 | 7111.44 | 29
1085 | 954.06 | 257.1429 | 3.818 | 3.702 | 1290.875 | 1916.38 | 7135.88 | 28
1086 | 950.19 | 256.5714 | 3.816 | 3.702 | 1290.687 | 1916.19 | 7155.5 | 27
1087 | 934.62 | 245.3592 | 3.8 | 3.821 | 938.313 | 1673 | 7812.31 | 26
1088 | 939.31 | 253.0714 | 3.808 | 3.952 | 934.0893 | 1664.38 | 7730.25 | 25
1089 | 933.94 | 250.3929 | 3.808 | 3.707 | 1254.75 | 1880.25 | 7170.81 | 24
1090 | 935.62 | 250.2353 | 3.809 | 3.708 | 1241.375 | 1844.38 | 7112.88 | 23
1091 | 943.5 | 254.1176 | 3.811 | 3.707 | 1248.312 | 1844.31 | 7093.75 | 22
1092 | 940.75 | 252 | 3.811 | 3.705 | 1268.25 | 1880.25 | 7157.94 | 21
1093 | 939.5 | 252.75 | 3.812 | 3.705 | 1260.375 | 1880.38 | 7101.12 | 20
1094 | 944.81 | 252.9143 | 3.813 | 3.706 | 1263.875 | 1880.38 | 7133.25 | 19
1095 | 942.5 | 252.9143 | 3.814 | 3.705 | 1272.875 | 1880.38 | 7122.88 | 18
1096 | 939.38 | 252.7 | 3.813 | 3.705 | 1268.375 | 1880.38 | 7102.56 | 17
1097 | 940.75 | 252.7 | 3.814 | 3.706 | 1259.375 | 1880.38 | 7119.5 | 16
1098 | 941.31 | 252.8571 | 3.814 | 3.705 | 1259.375 | 1880.38 | 7125.38 | 15
1099 | 940.75 | 253.4 | 3.814 | 3.705 | 1259.375 | 1880.38 | 7135.56 | 14
1100 | 941 | 253.2857 | 3.814 | 3.705 | 1259.438 | 1880.44 | 7107.69 | 13
1101 | 940.81 | 252.1143 | 3.815 | 3.706 | 1259.375 | 1880.38 | 7123.25 | 12
1102 | 940 | 252.7 | 3.814 | 3.705 | 1259.375 | 1880.38 | 7148.81 | 11
1103 | 938 | 252 | 3.813 | 3.706 | 1254.875 | 1844.38 | 7100.5 | 10
1104 | 936.44 | 250.9916 | 3.813 | 3.705 | 1252.375 | 1844.38 | 7113.75 | 9
1105 | 933.88 | 249 | 3.812 | 3.706 | 1250.25 | 1844.25 | 7101.12 | 8
1106 | 930.81 | 247.9664 | 3.811 | 3.706 | 1244.375 | 1844.38 | 7072.19 | 7
1107 | 928.62 | 247.5 | 3.81 | 3.707 | 1236.813 | 1844.31 | 7048.62 | 6
1108 | 927.12 | 248.0294 | 3.81 | 3.707 | 1236.187 | 1844.19 | 7109.44 | 5
1109 | 928 | 247.1786 | 3.81 | 3.709 | 1232.25 | 1844.25 | 7071.31 | 4
1110 | 925.25 | 246 | 3.808 | 3.707 | 1232.25 | 1844.25 | 6985.12 | 3
1111 | 920.25 | 243.75 | 3.807 | 3.708 | 1227.875 | 1844.38 | 6994.44 | 2
1112 | 906.94 | 233.969 | 3.795 | 3.825 | 854.375 | 1582 | 7776.75 | 1
1113 | 679307.97 | 283252.125 | 4.216 | 3.256 | 51869.98 | 604521.09 | 604521.09 | 0
1 | 2604 | 1186.4955 | 3.666 | 3.213 | 5424.991 | 6706.02 | 10772.99 | 1107
2 | 7384.99 | 1228.496 | 4.242 | 3.221 | 5488 | 6727.01 | 10492.99 | 1106
3 | 7364 | 1165.519 | 4.244 | 3.225 | 5480.989 | 6720 | 10367.01 | 1105
4 | 7356.99 | 1141.027 | 4.246 | 3.227 | 5481.027 | 6720 | 10311.01 | 1104
6 | 64974.56 | 1143.329 | 4.288 | 3.389 | 5460 | 53233.86 | 56789.86 | 1102
7 | 3328.29 | 1150.72 | 3.687 | 3.498 | 5024.9965 | 5970.88 | 5970.88 | 1101
8 | 6026.4 | 1190.364 | 4.024 | 3.489 | 5040 | 5974.37 | 5974.37 | 1100
9 | 6030.05 | 1193.578 | 4.026 | 3.491 | 5024.997 | 5955.68 | 5955.68 | 1099
10 | 6007.93 | 1209.319 | 4.024 | 3.495 | 5009.995 | 5940.23 | 5940.23 | 1098
11 | 425336.62 | 250805.437 | 4.267 | 3.103 | 221138.769 | 87344.19 | 432558.17 | 1097
12 | 2250.94 | 760.8 | 3.996 | 3.914 | 1863.328 | 2843.33 | 6276.9 | 1096
13 | 2250.24 | 765.6 | 4 | 3.412 | 5097.344 | 6077.34 | 9477.79 | 1095
14 | 2247.87 | 760.799 | 4 | 3.412 | 5097.408 | 6077.41 | 9477.73 | 1094
15 | 2246.75 | 760.8 | 4.001 | 3.411 | 5090.398 | 6070.4 | 9486.82 | 1093
16 | 2244.99 | 760.832 | 4.002 | 3.41 | 5090.367 | 6070.37 | 9490.14 | 1092
17 | 2242.37 | 758.398 | 4.002 | 3.41 | 5083.328 | 6063.33 | 9467.42 | 1091
18 | 2240 | 756 | 4.003 | 3.41 | 5076.32 | 6056.32 | 9448.51 | 1090
19 | 2237.34 | 753.601 | 4.002 | 3.41 | 5069.344 | 6049.34 | 9456.7 | 1089
20 | 2234.47 | 748.797 | 4.003 | 3.411 | 5062.336 | 6035.33 | 9437.15 | 1088
21 | 2232.1 | 746.399 | 4.003 | 3.412 | 5055.39 | 6028.38 | 9464.16 | 1087
22 | 2228.83 | 744 | 4.003 | 3.413 | 5041.343 | 6021.34 | 9407.94 | 1086
23 | 2226.44 | 739.203 | 4.004 | 3.413 | 5037.746 | 6014.24 | 9394.82 | 1085
24 | 2225.38 | 739.203 | 4.004 | 3.413 | 5027.359 | 6007.36 | 9420.7 | 1084
25 | 2222.94 | 734.406 | 4.004 | 3.414 | 5020.313 | 6000.31 | 9387.17 | 1083
26 | 2221.09 | 734.39 | 4.004 | 3.413 | 5013.375 | 5993.38 | 9400.92 | 1082
27 | 2218.02 | 729.61 | 4.004 | 3.414 | 5006.375 | 5986.38 | 9381.5 | 1081
28 | 2216.39 | 729.594 | 4.004 | 3.415 | 4999.359 | 5979.36 | 9386.84 | 1080
29 | 2213.72 | 724.797 | 4.004 | 3.415 | 4992.344 | 5972.34 | 9386.08 | 1079
30 | 2212.42 | 722.407 | 4.004 | 3.417 | 4985.344 | 5958.33 | 9360.03 | 1078
31 | 2209.7 | 722.39 | 4.004 | 3.416 | 4978.375 | 5958.38 | 9344.7 | 1077
32 | 2208.45 | 720 | 4.004 | 3.417 | 4971.297 | 5951.3 | 9319.2 | 1076
33 | 2206.5 | 717.61 | 4.003 | 3.416 | 4971.328 | 5951.33 | 9322.81 | 1075
34 | 2205 | 715.187 | 4.004 | 3.417 | 4964.359 | 5944.36 | 9320.27 | 1074
35 | 2202.78 | 708 | 3.986 | 3.627 | 4928.313 | 5908 | 9353.44 | 1073
36 | 2209.66 | 712.812 | 4.002 | 3.713 | 4936.375 | 5923.38 | 9367.03 | 1072
37 | 2207.69 | 712.812 | 4.002 | 3.42 | 4971.375 | 5951.38 | 9320.59 | 1071
38 | 2204.69 | 710.406 | 4.003 | 3.419 | 4964.312 | 5944.31 | 9316.19 | 1070
39 | 2201.41 | 708 | 4.002 | 3.42 | 4957.343 | 5937.34 | 9302.78 | 1069
40 | 2198.25 | 705.594 | 4.002 | 3.421 | 4943.25 | 5923.25 | 9312.19 | 1068
41 | 2196.12 | 705.593 | 4.002 | 3.422 | 4936.25 | 5916.25 | 9305.22 | 1067
42 | 2193.84 | 703.188 | 4.002 | 3.422 | 4929.281 | 5909.28 | 9282.28 | 1066
43 | 2191.59 | 700.813 | 4.002 | 3.422 | 4929.281 | 5909.28 | 9265.94 | 1065
44 | 2189.66 | 700.812 | 4.002 | 3.423 | 4915.312 | 5895.31 | 9238.84 | 1064
45 | 2187.84 | 696 | 4.002 | 3.424 | 4915.312 | 5895.31 | 9255.22 | 1063
46 | 2185.34 | 696 | 4.002 | 3.423 | 4908.344 | 5888.34 | 9264.03 | 1062
47 | 2182.81 | 693.594 | 4.001 | 3.424 | 4901.343 | 5874.31 | 9248.09 | 1061
48 | 2181.41 | 691.188 | 4.001 | 3.425 | 4887.343 | 5867.34 | 9246.31 | 1060
49 | 2179.72 | 691.219 | 4.001 | 3.426 | 4887.375 | 5867.38 | 9218.34 | 1059
50 | 2177.88 | 691.219 | 4.001 | 3.426 | 4880.218 | 5860.22 | 9223.19 | 1058
51 | 2176.31 | 691.187 | 4.001 | 3.427 | 4880.406 | 5860.41 | 9202.78 | 1057
52 | 2174.53 | 688.781 | 4.001 | 3.427 | 4873.375 | 5853.38 | 9197.47 | 1056
53 | 2172.5 | 684.032 | 4.001 | 3.428 | 4866.469 | 5846.47 | 9199.84 | 1055
54 | 2170.81 | 684 | 4.001 | 3.428 | 4859.313 | 5839.31 | 9204.31 | 1054
55 | 2169.56 | 681.563 | 4.001 | 3.429 | 4852.312 | 5832.31 | 9191.75 | 1053
56 | 2167.62 | 681.625 | 4 | 3.43 | 4852.312 | 5825.38 | 9162.25 | 1052
57 | 2167 | 681.625 | 4 | 3.43 | 4845.375 | 5825.38 | 9185.19 | 1051
58 | 2165.38 | 679.188 | 4 | 3.431 | 4838.312 | 5818.31 | 9164.25 | 1050
59 | 2161.69 | 672 | 3.981 | 3.643 | 4802.375 | 5775 | 9236.38 | 1049
60 | 206327.42 | 203610.371 | 4.269 | 3.179 | 70799.998 | 82120.83 | 82120.83 | 1048
61 | 2164.99 | 663.6 | 3.959 | 3.385 | 5141.952 | 6128.35 | 9697.09 | 1047
62 | 2165.34 | 674.4 | 3.963 | 3.436 | 4856.193 | 5804.19 | 9288.58 | 1046
63 | 2163.43 | 672 | 3.963 | 3.435 | 4861.089 | 5804.29 | 9263.11 | 1045
64 | 2161.82 | 672 | 3.964 | 3.436 | 4853.921 | 5804.32 | 9257.22 | 1044
65 | 2159.3 | 672 | 3.964 | 3.435 | 4850.351 | 5804.35 | 9238.53 | 1043
66 | 2157.22 | 672 | 3.964 | 3.436 | 4839.587 | 5804.39 | 9229.09 | 1042
67 | 2154.95 | 672 | 3.964 | 3.437 | 4832.32 | 5804.32 | 9232.44 | 1041
68 | 2153.02 | 669.6 | 3.964 | 3.437 | 4825.121 | 5804.32 | 9243.04 | 1040
69 | 2150.46 | 672 | 3.963 | 3.437 | 4817.89 | 5768.29 | 9213.19 | 1039
70 | 2149.48 | 669.6 | 3.964 | 3.438 | 4814.352 | 5768.35 | 9239.07 | 1038
71 | 2147.68 | 669.6 | 3.965 | 3.439 | 4810.618 | 5768.22 | 9237.85 | 1037
72 | 2145.62 | 669.6 | 3.965 | 3.439 | 4803.551 | 5768.35 | 9213.76 | 1036
73 | 2143.14 | 665.6 | 3.965 | 3.439 | 4796.313 | 5768.31 | 9193.88 | 1035
74 | 2141.06 | 663.6 | 3.965 | 3.439 | 4789.159 | 5732.36 | 9177.59 | 1034
75 | 2139 | 663.6 | 3.965 | 3.44 | 4781.913 | 5732.31 | 9202.91 | 1033
76 | 2136.2 | 664 | 3.965 | 3.441 | 4774.775 | 5732.38 | 9180.34 | 1032
77 | 2134.91 | 660 | 3.965 | 3.442 | 4767.544 | 5732.34 | 9180.28 | 1031
78 | 2132.97 | 660 | 3.965 | 3.443 | 4760.344 | 5732.34 | 9150.11 | 1030
79 | 2131.3 | 660 | 3.965 | 3.443 | 4760.391 | 5732.39 | 9163.33 | 1029
80 | 2129.75 | 660 | 3.965 | 3.443 | 4753.16 | 5696.36 | 9173.38 | 1028
81 | 2126.81 | 656.4 | 3.964 | 3.444 | 4745.944 | 5696.34 | 9125.47 | 1027
82 | 2125.59 | 656.4 | 3.964 | 3.445 | 4738.759 | 5696.36 | 9129.25 | 1026
83 | 2123.23 | 652.8 | 3.964 | 3.445 | 4731.544 | 5696.34 | 9096.53 | 1025
84 | 2128.75 | 648 | 3.976 | 3.666 | 4697.312 | 5670 | 9171.19 | 1024
85 | 2126.53 | 648 | 3.961 | 3.758 | 4688.344 | 5660.34 | 9172.62 | 1023
86 | 2126.25 | 651.2 | 3.963 | 3.448 | 4731.544 | 5696.34 | 9169.56 | 1022
87 | 2123.41 | 651.2 | 3.963 | 3.447 | 4731.544 | 5696.34 | 9161.28 | 1021
88 | 2120.5 | 649.2 | 3.963 | 3.448 | 4724.375 | 5696.38 | 9121.53 | 1020
89 | 2118.56 | 648 | 3.963 | 3.448 | 4717.175 | 5660.38 | 9100.47 | 1019
90 | 2116.88 | 649.6 | 3.963 | 3.448 | 4709.913 | 5660.31 | 9099.97 | 1018
91 | 2114.81 | 645.6 | 3.963 | 3.449 | 4702.681 | 5660.28 | 9104.19 | 1017
92 | 2112.84 | 645.6 | 3.963 | 3.449 | 4695.544 | 5660.34 | 9112.34 | 1016
93 | 2110.44 | 648 | 3.962 | 3.45 | 4688.375 | 5660.38 | 9063 | 1015
94 | 2108.59 | 644 | 3.962 | 3.45 | 4682.312 | 5660.31 | 9079.28 | 1014
95 | 2106.31 | 642 | 3.962 | 3.451 | 4676.334 | 5624.31 | 9089.97 | 1013
96 | 2104.34 | 642.4 | 3.962 | 3.452 | 4673.912 | 5624.31 | 9058.28 | 1012
97 | 2102.78 | 642.4 | 3.962 | 3.453 | 4666.713 | 5624.31 | 9059.75 | 1011
98 | 2101.44 | 638.4 | 3.962 | 3.453 | 4659.45 | 5624.25 | 9038.56 | 1010
99 | 2099.97 | 640 | 3.962 | 3.453 | 4659.513 | 5624.31 | 9064.19 | 1009
100 | 2097.5 | 636.8 | 3.961 | 3.454 | 4652.25 | 5624.25 | 9035.22 | 1008
101 | 2096.12 | 638 | 3.961 | 3.454 | 4645.175 | 5624.38 | 9057.09 | 1007
102 | 2095.09 | 636 | 3.962 | 3.455 | 4637.913 | 5588.31 | 9071.66 | 1006
103 | 2092.69 | 635.2 | 3.961 | 3.455 | 4634.406 | 5588.41 | 9047.91 | 1005
104 | 2091.75 | 635.2 | 3.961 | 3.456 | 4630.775 | 5588.38 | 9074.5 | 1004
105 | 2089.44 | 631.2 | 3.961 | 3.457 | 4623.512 | 5588.31 | 9024.38 | 1003
106 | 8541.94 | -5817.313 | 3.961 | 3.456 | 4616.313 | 12006.44 | 15479.25 | 1002
107 | 2080.06 | 624 | 3.957 | 3.458 | 4594.713 | 5552.31 | 9048.69 | 1001
108 | 2086.56 | 619.188 | 3.971 | 3.685 | 4543.375 | 5523 | 9072.94 | 1000
109 | 203466.05 | -194556.07 | 4.269 | 3.247 | 69029.989 | 80359.87 | 80359.87 | 999
110 | 2102.5 | 624 | 3.952 | 3.409 | 4976.352 | 5984.35 | 9633.06 | 998
111 | 2103.49 | 628.8 | 3.954 | 3.459 | 4652.321 | 5624.32 | 9148.93 | 997
112 | 2102.11 | 630.4 | 3.954 | 3.458 | 4652.385 | 5624.39 | 9136.03 | 996
113 | 2100.03 | 630 | 3.955 | 3.458 | 4652.351 | 5624.35 | 9111.1 | 995
114 | 2097.99 | 630 | 3.955 | 3.459 | 4645.151 | 5588.35 | 9111.88 | 994
115 | 2095.68 | 630 | 3.956 | 3.459 | 4637.951 | 5588.35 | 9101.76 | 993
116 | 2092.61 | 628 | 3.956 | 3.459 | 4630.721 | 5588.32 | 9111.07 | 992
117 | 2089.82 | 628 | 3.955 | 3.46 | 4623.582 | 5588.38 | 9114.12 | 991
118 | 2086.91 | 624 | 3.955 | 3.46 | 4616.352 | 5552.35 | 9077.34 | 990
119 | 2084.52 | 624 | 3.956 | 3.461 | 4601.92 | 5552.32 | 9090.37 | 989
120 | 2082.56 | 624 | 3.956 | 3.463 | 4594.752 | 5552.35 | 9092.89 | 988
121 | 2080.09 | 624 | 3.956 | 3.463 | 4587.489 | 5552.29 | 9067.2 | 987
122 | 2077.77 | 624 | 3.956 | 3.463 | 4580.375 | 5552.38 | 9077.78 | 986
123 | 2075.45 | 620 | 3.957 | 3.463 | 4573.191 | 5516.39 | 9062.31 | 985
124 | 2072.45 | 620.4 | 3.957 | 3.464 | 4565.912 | 5516.31 | 9040.8 | 984
125 | 2070.14 | 618.4 | 3.957 | 3.465 | 4556.282 | 5516.28 | 9070.59 | 983
126 | 2067.23 | 616 | 3.956 | 3.466 | 4544.313 | 5516.31 | 9061.5 | 982
127 | 2065.03 | 616.7876 | 3.956 | 3.467 | 4537.175 | 5480.38 | 9054.66 | 981
128 | 2063.27 | 616.8 | 3.957 | 3.468 | 4529.928 | 5480.33 | 9038.28 | 980
129 | 2061.31 | 612.8 | 3.956 | 3.468 | 4522.712 | 5480.31 | 9030.17 | 979
130 | 2059.33 | 613.2 | 3.956 | 3.468 | 4515.543 | 5480.34 | 9029.02 | 978
131 | 2057.19 | 611.2 | 3.956 | 3.469 | 4514.328 | 5480.33 | 9008.94 | 977
132 | 2054.41 | 609.6 | 3.956 | 3.469 | 4508.359 | 5444.36 | 8966.09 | 976
133 | 2056.84 | 604.813 | 3.968 | 3.683 | 4452.344 | 5432 | 9017.19 | 975
134 | 2056.22 | 606.4 | 3.953 | 3.778 | 4443.544 | 5408.34 | 9037.5 | 974
135 | 2055.66 | 612 | 3.954 | 3.473 | 4501.144 | 5444.34 | 8991.53 | 973
136 | 2053.09 | 608 | 3.955 | 3.471 | 4501.144 | 5444.34 | 9002.19 | 972
137 | 2050.38 | 608 | 3.955 | 3.471 | 4490.344 | 5444.34 | 8983.53 | 971
138 | 2047.41 | 606.4 | 3.954 | 3.472 | 4479.544 | 5444.34 | 8951.03 | 970
139 | 2040 | 602.4 | 3.954 | 3.472 | 4472.219 | 5444.22 | 8972.78 | 969
140 | 2043.12 | 602.4 | 3.954 | 3.473 | 4465.144 | 5408.34 | 8962.78 | 968
141 | 2041.28 | 604 | 3.954 | 3.474 | 4457.975 | 5408.38 | 8934.28 | 967
142 | 2039.94 | 604.8 | 3.954 | 3.474 | 4450.713 | 5408.31 | 8963.12 | 966
143 | 2037.31 | 600.8 | 3.954 | 3.475 | 4448.344 | 5408.34 | 8945.94 | 965
144 | 2034.53 | 600 | 3.953 | 3.475 | 4436.344 | 5408.34 | 8960.34 | 964
145 | 2031.91 | 597.6 | 3.953 | 3.477 | 4429.143 | 5372.34 | 8937.38 | 963
146 | 2029.62 | 597.6 | 3.953 | 3.477 | 4421.944 | 5372.34 | 8916.44 | 962
147 | 2027.94 | 594 | 3.953 | 3.477 | 4414.744 | 5372.34 | 8934.28 | 961
148 | 2026.5 | 596 | 3.953 | 3.477 | 4407.575 | 5372.38 | 8916.34 | 960
149 | 2024.91 | 596 | 3.953 | 3.477 | 4407.575 | 5372.38 | 8886 | 959
150 | 2022.97 | 594 | 3.953 | 3.478 | 4400.281 | 5372.28 | 8890.44 | 958
151 | 2020.69 | 594.4 | 3.953 | 3.478 | 4395.425 | 5338.62 | 8906.66 | 957
152 | 2019.53 | 594.4 | 3.953 | 3.479 | 4385.913 | 5336.31 | 8907.84 | 956
153 | 2017.44 | 590.4 | 3.952 | 3.479 | 4385.881 | 5336.28 | 8902.09 | 955
154 | 2015.38 | 592 | 3.952 | 3.48 | 4378.713 | 5336.31 | 8900.31 | 954
155 | 2013.44 | 588.8 | 3.952 | 3.48 | 4371.513 | 5336.31 | 8877.38 | 953
156 | 2011.69 | 587.969 | 3.952 | 3.48 | 4364.312 | 5300.31 | 8899.56 | 952
157 | 2012.62 | 583.187 | 3.963 | 3.7 | 4312.375 | 5285 | 8968.81 | 951
158 | 2027.26 | 584 | 3.944 | 3.795 | 4247.36 | 5228.38 | 8969.5 | 950
159 | 2028.77 | 588 | 3.946 | 3.482 | 4407.68 | 5372.48 | 8979.74 | 949
160 | 2025.92 | 588 | 3.946 | 3.48 | 4412.385 | 5372.38 | 8977.47 | 948
161 | 2022.88 | 588 | 3.947 | 3.481 | 4400.32 | 5336.32 | 8961.73 | 947
162 | 2020.26 | 588 | 3.947 | 3.481 | 4393.12 | 5336.32 | 8935.84 | 946
163 | 2017.89 | 588.8207 | 3.948 | 3.481 | 4385.92 | 5336.32 | 8942.02 | 945
164 | 2015.01 | 586 | 3.947 | 3.481 | 4378.732 | 5336.35 | 8934.02 | 944
165 | 2012.12 | 586 | 3.947 | 3.481 | 4371.552 | 5336.35 | 8935.1 | 943
166 | 2009.28 | 587.2 | 3.947 | 3.483 | 4357.058 | 5300.26 | 8904.8 | 942
167 | 2006.98 | 587.2 | 3.948 | 3.483 | 4350.077 | 5300.48 | 8929.31 | 941
168 | 2003.45 | 584 | 3.947 | 3.483 | 4342.72 | 5300.32 | 8898.95 | 940
169 | 2001.12 | 584 | 3.947 | 3.484 | 4334.351 | 5264.35 | 8876.16 | 939
170 | 2000.3 | 583.2 | 3.948 | 3.485 | 4328.344 | 5264.34 | 8905.28 | 938
171 | 1998.2 | 583.2 | 3.948 | 3.485 | 4321.128 | 5264.33 | 8892.8 | 937
172 | 1996.12 | 579.2 | 3.948 | 3.485 | 4313.913 | 5264.31 | 8886.49 | 936
173 | 1993.89 | 580 | 3.948 | 3.486 | 4306.775 | 5264.38 | 8876.73 | 935
174 | 1991.48 | 577.6 | 3.948 | 3.486 | 4299.513 | 5264.31 | 8875.16 | 934
175 | 1988.7 | 578 | 3.948 | 3.487 | 4292.375 | 5228.38 | 8867.03 | 933
176 | 1986.33 | 576 | 3.948 | 3.487 | 4285.16 | 5228.36 | 8879.36 | 932
177 | 1984.34 | 576 | 3.948 | 3.488 | 4274.375 | 5228.38 | 8845.78 | 931
178 | 1983.17 | 576 | 3.948 | 3.488 | 4270.744 | 5228.34 | 8866.3 | 930
179 | 1980.94 | 572 | 3.948 | 3.489 | 4263.528 | 5228.33 | 8847.72 | 929
180 | 1979.61 | 572 | 3.948 | 3.489 | 4256.359 | 5192.36 | 8849.66 | 928
181 | 1979.94 | 568.813 | 3.958 | 3.705 | 4200.375 | 5180 | 8934.25 | 927
182 | 1979.53 | 569.5752 | 3.944 | 3.792 | 4184.25 | 5156.25 | 8913.38 | 926
183 | 1981.72 | 570.4 | 3.947 | 3.492 | 4249.112 | 5192.31 | 8864.31 | 925
184 | 1979.66 | 570.4 | 3.948 | 3.49 | 4256.312 | 5192.31 | 8883.53 | 924
185 | 1976.91 | 570.4 | 3.947 | 3.49 | 4249.175 | 5192.38 | 8855.38 | 923
186 | 1974.62 | 568.8 | 3.947 | 3.491 | 4241.944 | 5192.34 | 8830.59 | 922
187 | 1971.97 | 570 | 3.947 | 3.492 | 4234.65 | 5192.25 | 8846.88 | 921
188 | 1969.75 | 567.2 | 3.947 | 3.492 | 4220.312 | 5156.31 | 8852.78 | 920
189 | 1967.53 | 568 | 3.947 | 3.493 | 4213.175 | 5156.38 | 8834.19 | 919
190 | 1965.28 | 565.6 | 3.947 | 3.492 | 4205.944 | 5156.34 | 8817.22 | 918
191 | 1963.28 | 565.6 | 3.946 | 3.493 | 4198.744 | 5156.34 | 8813.94 | 917
192 | 1961.53 | 562 | 3.946 | 3.494 | 4191.575 | 5156.38 | 8801.78 | 916
193 | 1959.62 | 564 | 3.946 | 3.494 | 4190.344 | 5120.34 | 8824.09 | 915
194 | 1957.34 | 560 | 3.946 | 3.494 | 4184.344 | 5120.34 | 8801.41 | 914
195 | 1955.16 | 562 | 3.945 | 3.497 | 4172.312 | 5120.31 | 8809.81 | 913
196 | 1952.91 | 560 | 3.945 | 3.495 | 4166.375 | 5120.38 | 8777.41 | 912
197 | 1951.66 | 560 | 3.945 | 3.514 | 4162.775 | 5120.38 | 8804.59 | 911
198 | 1950.38 | 560.8 | 3.945 | 3.497 | 4155.544 | 5120.34 | 8766.28 | 910
199 | 1948.78 | 558 | 3.944 | 3.496 | 4155.513 | 5084.31 | 8777.09 | 909
200 | 1946.69 | 559.2 | 3.944 | 3.496 | 4148.25 | 5084.25 | 8759.97 | 908
201 | 1944.72 | 557.6 | 3.944 | 3.497 | 4141.143 | 5084.34 | 8749.78 | 907
202 | 1943.06 | 556 | 3.943 | 3.498 | 4133.913 | 5084.31 | 8734.56 | 906
203 | 1940.88 | 556 | 3.943 | 3.498 | 4126.713 | 5084.31 | 8744.19 | 905
204 | 1938.38 | 552 | 3.943 | 3.498 | 4119.513 | 5084.31 | 8716 | 904
205 | 1937.44 | 549.563 | 3.954 | 3.711 | 4060.25 | 5033 | 8863.06 | 903
206 | 201893.85 | 99176.6205 | 4.266 | 3.272 | 66689.986 | 77955.01 | 77955.01 | 902
207 | 1968.35 | 548 | 3.934 | 3.459 | 4681.119 | 5696.32 | 9656.32 | 901
208 | 1973.66 | 558 | 3.938 | 3.502 | 4205.856 | 5156.25 | 8904.51 | 900
209 | 1971.77 | 556 | 3.938 | 3.499 | 4226.32 | 5156.32 | 8909.98 | 899
210 | 1968.38 | 556 | 3.938 | 3.517 | 4220.351 | 5156.35 | 8858.62 | 898
211 | 1966.05 | 555.2 | 3.938 | 3.5 | 4213.12 | 5156.32 | 8875.39 | 897
212 | 1963.81 | 559.2 | 3.939 | 3.5 | 4205.92 | 5156.32 | 8883.33 | 896
213 | 1960.52 | 555.2 | 3.939 | 3.5 | 4198.752 | 5156.35 | 8882.59 | 895
214 | 1958.75 | 558 | 3.939 | 3.501 | 4184.25 | 5120.25 | 8884.8 | 894
215 | 1954.53 | 555.2 | 3.939 | 3.501 | 4177.12 | 5120.32 | 8859.23 | 893
216 | 1944 | 555.2 | 3.939 | 3.502 | 4169.881 | 5120.28 | 8853.18 | 892
217 | 1948.86 | 555.2 | 3.939 | 3.502 | 4155.52 | 5084.32 | 8866.09 | 891
218 | 1945.6 | 552 | 3.939 | 3.502 | 4148.32 | 5084.32 | 8821.63 | 890
219 | 1944.05 | 551.2 | 3.94 | 3.503 | 4141.144 | 5084.34 | 8828.34 | 889
220 | 1941.52 | 551.2 | 3.94 | 3.503 | 4133.991 | 5084.39 | 8832.58 | 888
221 | 1939.2 | 550.2 | 3.94 | 3.504 | 4126.76 | 5084.36 | 8826.5 | 887
222 | 1936.7 | 548 | 3.94 | 3.504 | 4118.343 | 5048.34 | 8826.42 | 886
223 | 1933.28 | 545.6 | 3.94 | 3.505 | 4105.128 | 5048.33 | 8816.8 | 885
224 | 1930.34 | 546 | 3.94 | 3.505 | 4097.96 | 5048.36 | 8802.05 | 884
225 | 1927.84 | 544 | 3.94 | 3.507 | 4088.313 | 5048.31 | 8785.38 | 883
226 | 1925.83 | 544 | 3.94 | 3.507 | 4082.313 | 5012.31 | 8788.12 | 882
227 | 1924 | 543 | 3.939 | 3.507 | 4069.144 | 5012.34 | 8789.25 | 881
228 | 1921.47 | 542 | 3.94 | 3.507 | 4069.175 | 5012.38 | 8743 | 880
229 | 1919.81 | 542 | 3.94 | 3.508 | 4061.928 | 5012.33 | 8757 | 879
230 | 1916.62 | 535.219 | 3.949 | 3.713 | 3990.313 | 4963 | 8836 | 878
231 | 1918.28 | 535 | 3.936 | 3.801 | 3968.344 | 4940.34 | 8817.22 | 877
232 | 1920.19 | 540 | 3.939 | 3.511 | 4047.544 | 4976.34 | 8748.66 | 876
233 | 1919.38 | 540 | 3.94 | 3.509 | 4054.743 | 4976.34 | 8775.16 | 875
234 | 1916.16 | 536 | 3.939 | 3.508 | 4047.513 | 4976.31 | 8790.56 | 874
235 | 1913.22 | 538 | 3.939 | 3.509 | 4040.25 | 4976.25 | 8756.53 | 873
236 | 1910.22 | 535.2 | 3.939 | 3.509 | 4033.144 | 4976.34 | 8740.84 | 872
237 | 1907.94 | 535.9787 | 3.938 | 3.51 | 4018.743 | 4976.34 | 8771.28 | 871
238 | 1905.22 | 534 | 3.938 | 3.51 | 4011.543 | 4940.34 | 8720.34 | 870
239 | 1903.59 | 534 | 3.938 | 3.511 | 4004.375 | 4940.38 | 8731.69 | 869
240 | 1901.81 | 534 | 3.938 | 3.51 | 3997.143 | 4940.34 | 8703.78 | 868
241 | 1900.47 | 530 | 3.938 | 3.511 | 3989.943 | 4940.34 | 8728.19 | 867
242 | 1898.09 | 532 | 3.938 | 3.511 | 3986.375 | 4940.38 | 8722.75 | 866
243 | 1896.53 | 530 | 3.937 | 3.512 | 3975.513 | 4904.31 | 8714.59 | 865
244 | 1893.59 | 532 | 3.937 | 3.512 | 3968.375 | 4904.38 | 8720.88 | 864
245 | 1891.34 | 528.8 | 3.937 | 3.512 | 3961.175 | 4904.38 | 8706.53 | 863
246 | 1889.12 | 528 | 3.936 | 3.512 | 3953.944 | 4904.34 | 8678.12 | 862
247 | 1887.22 | 528 | 3.936 | 3.513 | 3946.712 | 4904.31 | 8671.62 | 861
248 | 1885.81 | 527 | 3.936 | 3.513 | 3944.281 | 4868.28 | 8695.03 | 860
249 | 1884.09 | 525.6 | 3.936 | 3.514 | 3939.543 | 4868.34 | 8679.03 | 859
250 | 1881.06 | 523 | 3.935 | 3.513 | 3932.312 | 4868.31 | 8692.19 | 858
251 | 1878.75 | 524 | 3.935 | 3.515 | 3925.05 | 4868.25 | 8663.44 | 857
252 | 1876.75 | 522 | 3.935 | 3.515 | 3917.975 | 4868.38 | 8668.81 | 856
253 | 1872.62 | 518 | 3.934 | 3.516 | 3908.312 | 4832.31 | 8612.31 | 855
254 | 1870.81 | 518.375 | 3.944 | 3.718 | 3829.375 | 4802 | 8762.25 | 854
255 | 1877.06 | 518 | 3.927 | 3.807 | 3805.12 | 4762.72 | 8756.45 | 853
256 | 1878.02 | 521 | 3.929 | 3.518 | 3914.369 | 4832.38 | 8701.25 | 852
257 | 1880.99 | 524 | 3.931 | 3.516 | 3917.952 | 4868.35 | 8698.98 | 851
258 | 1880.16 | 523.2 | 3.931 | 3.514 | 3925.058 | 4868.26 | 8715.68 | 850
259 | 1878.27 | 524 | 3.932 | 3.514 | 3920.321 | 4868.32 | 8698.75 | 849
260 | 1877.05 | 524 | 3.932 | 3.514 | 3917.951 | 4868.35 | 8697.38 | 848
261 | 1875.39 | 521 | 3.932 | 3.514 | 3910.751 | 4832.35 | 8703.91 | 847
262 | 1873.51 | 521 | 3.932 | 3.514 | 3903.52 | 4832.32 | 8685.98 | 846
263 | 1870.08 | 522 | 3.931 | 3.514 | 3896.352 | 4832.35 | 8664.03 | 845
264 | 1869.05 | 520 | 3.931 | 3.515 | 3889.12 | 4832.32 | 8684.32 | 844
265 | 1867.46 | 520 | 3.931 | 3.515 | 3884.352 | 4832.35 | 8693.86 | 843
266 | 1865.79 | 520 | 3.931 | 3.516 | 3881.92 | 4832.32 | 8696.76 | 842
267 | 1864.09 | 520 | 3.931 | 3.516 | 3874.721 | 4796.32 | 8676.93 | 841
268 | 1862.83 | 520 | 3.931 | 3.516 | 3867.559 | 4796.36 | 8701.83 | 840
269 | 1861.62 | 519 | 3.931 | 3.516 | 3867.528 | 4796.33 | 8690.66 | 839
270 | 1858.38 | 518 | 3.931 | 3.518 | 3860.344 | 4796.34 | 8682.02 | 838
271 | 1856.39 | 518 | 3.932 | 3.518 | 3853.159 | 4796.36 | 8680.2 | 837
272 | 1854.02 | 514 | 3.931 | 3.519 | 3845.959 | 4796.36 | 8676.55 | 836
273 | 1851.14 | 516 | 3.931 | 3.519 | 3838.712 | 4760.31 | 8655.91 | 835
274 | 1849.31 | 512.4 | 3.931 | 3.519 | 3830.36 | 4760.36 | 8678.83 | 834
275 | 1847.76 | 512 | 3.931 | 3.52 | 3824.313 | 4760.31 | 8675.06 | 833
276 | 1846.41 | 512 | 3.932 | 3.521 | 3817.144 | 4760.34 | 8643.09 | 832
277 | 1844.89 | 511.9897 | 3.932 | 3.521 | 3812.328 | 4760.33 | 8638.34 | 831
278 | 1841.22 | 508.782 | 3.94 | 3.716 | 3731.328 | 4703.98 | 8750.44 | 830
279 | 1847.88 | 508 | 3.928 | 3.811 | 3701.913 | 4652.31 | 8779.03 | 829
280 | 1845.31 | 509 | 3.93 | 3.523 | 3817.112 | 4760.31 | 8696.75 | 828
281 | 1846.91 | 508 | 3.931 | 3.523 | 3802.6376 | 4724.25 | 8683.03 | 827
282 | 1846.25 | 511 | 3.931 | 3.521 | 3817.143 | 4760.34 | 8657.81 | 826
283 | 1843.84 | 508 | 3.931 | 3.521 | 3809.912 | 4760.31 | 8647.47 | 825
284 | 1841.31 | 507 | 3.931 | 3.523 | 3802.744 | 4724.34 | 8650.38 | 824
285 | 1838.09 | 506 | 3.93 | 3.522 | 3788.375 | 4724.38 | 8628.94 | 823
286 | 1836.41 | 506 | 3.93 | 3.523 | 3781.143 | 4724.34 | 8622.03 | 822
287 | 1834.84 | 505 | 3.929 | 3.523 | 3773.975 | 4724.38 | 8624.31 | 821
288 | 1833.28 | 504 | 3.93 | 3.523 | 3766.712 | 4688.31 | 8633.38 | 820
289 | 1831.44 | 504 | 3.93 | 3.524 | 3764.313 | 4688.31 | 8588.22 | 819
290 | 1829.5 | 502 | 3.929 | 3.524 | 3759.544 | 4688.34 | 8624 | 818
291 | 1826.47 | 502 | 3.929 | 3.524 | 3752.375 | 4688.38 | 8606.5 | 817
292 | 1824.62 | 500 | 3.929 | 3.525 | 3740.375 | 4688.38 | 8588.44 | 816
293 | 1823.16 | 500.1429 | 3.929 | 3.525 | 3737.912 | 4652.31 | 8598.38 | 815
294 | 1821.81 | 500.1429 | 3.929 | 3.526 | 3730.618 | 4652.22 | 8578.78 | 814
295 | 1819.62 | 498 | 3.929 | 3.526 | 3723.575 | 4652.38 | 8569.03 | 813
296 | 1817.81 | 498 | 3.928 | 3.527 | 3716.343 | 4652.34 | 8567.28 | 812
297 | 1817.06 | 498 | 3.928 | 3.526 | 3716.343 | 4652.34 | 8580.75 | 811
298 | 1815.72 | 497 | 3.929 | 3.527 | 3709.144 | 4652.34 | 8600.19 | 810
299 | 1813.44 | 496 | 3.928 | 3.527 | 3704.312 | 4652.31 | 8594.09 | 809
300 | 1811.88 | 496 | 3.928 | 3.528 | 3694.775 | 4616.38 | 8554.44 | 808
301 | 1808.62 | 495 | 3.927 | 3.528 | 3694.65 | 4616.25 | 8524.56 | 807
302 | 1805 | 492 | 3.935 | 3.724 | 3598.312 | 4571 | 8699.5 | 806
303 | 200939.71 | 2970.015 | 4.262 | 3.289 | 64709.988 | 75921.25 | 75921.25 | 805
304 | 1860.7 | 501 | 3.922 | 3.505 | 4393.152 | 5444.35 | 9830.91 | 804
305 | 1869.57 | 509 | 3.926 | 3.529 | 3867.551 | 4796.35 | 8728.93 | 803
306 | 1869.51 | 510.9974 | 3.926 | 3.526 | 3896.225 | 4832.23 | 8699.14 | 802
307 | 1868.9 | 510 | 3.927 | 3.526 | 3896.254 | 4832.25 | 8732.77 | 801
308 | 1866.69 | 512 | 3.927 | 3.526 | 3896.32 | 4832.32 | 8698.79 | 800
309 | 1864.51 | 512 | 3.928 | 3.526 | 3889.12 | 4832.32 | 8700.04 | 799
310 | 1860 | 512 | 3.928 | 3.526 | 3881.948 | 4796.35 | 8695.29 | 798
311 | 1859.9 | 512 | 3.928 | 3.526 | 3874.626 | 4796.23 | 8687.23 | 797
312 | 1856.61 | 510 | 3.928 | 3.526 | 3867.513 | 4796.31 | 8695.84 | 796
313 | 1868 | 518.0103 | 3.934 | 3.527 | 3854.32 | 4796.32 | 8690.11 | 795
314 | 1852.7 | 510.016 | 3.93 | 3.522 | 3889.121 | 4832.32 | 8719.87 | 794
315 | 1847.94 | 508 | 3.929 | 3.526 | 3842.227 | 4760.23 | 8651.27 | 793
316 | 1845.58 | 507 | 3.929 | 3.527 | 3830.383 | 4760.38 | 8680.2 | 792
317 | 1842.78 | 504 | 3.929 | 3.527 | 3817.285 | 4760.49 | 8683.52 | 791
318 | 1839.56 | 504 | 3.93 | 3.528 | 3809.85 | 4724.25 | 8646.78 | 790
319 | 1836.75 | 502 | 3.929 | 3.528 | 3795.528 | 4724.33 | 8619.23 | 789
320 | 1834.44 | 502 | 3.93 | 3.529 | 3788.453 | 4724.45 | 8637.25 | 788
321 | 1831.58 | 502 | 3.929 | 3.529 | 3781.159 | 4724.36 | 8619.17 | 787
322 | 1828.25 | 499 | 3.929 | 3.529 | 3773.819 | 4688.22 | 8576.28 | 786
323 | 1826.78 | 500.1429 | 3.93 | 3.529 | 3764.235 | 4688.24 | 8610.05 | 785
324 | 1824.64 | 498 | 3.93 | 3.53 | 3758.328 | 4688.33 | 8603.5 | 784
325 | 1821.47 | 495.8571 | 3.929 | 3.53 | 3746.313 | 4688.31 | 8604.22 | 783
326 | 1818.39 | 496.5714 | 3.929 | 3.531 | 3730.635 | 4652.24 | 8584.61 | 782
327 | 1812.69 | 496.781 | 3.935 | 3.717 | 3640.265 | 4606.03 | 8675.17 | 781
328 | 1815.91 | 491.1429 | 3.924 | 3.812 | 3615.637 | 4580.44 | 8697.09 | 780
329 | 1820.66 | 496 | 3.928 | 3.535 | 3722.25 | 4652.25 | 8622.31 | 779
330 | 1818.69 | 494.5714 | 3.928 | 3.533 | 3737.85 | 4652.25 | 8619.94 | 778
331 | 1815.69 | 493 | 3.928 | 3.533 | 3728.375 | 4652.38 | 8587.25 | 777
332 | 1812.72 | 492 | 3.928 | 3.532 | 3716.344 | 4652.34 | 8591.22 | 776
333 | 1810.06 | 494 | 3.927 | 3.533 | 3709.206 | 4616.41 | 8591.91 | 775
334 | 1807.97 | 491 | 3.927 | 3.533 | 3701.975 | 4616.38 | 8586.75 | 774
335 | 1805.06 | 490 | 3.926 | 3.533 | 3692.344 | 4616.34 | 8575.09 | 773
336 | 1803.09 | 490 | 3.926 | 3.533 | 3680.407 | 4616.41 | 8560.16 | 772
337 | 1801.03 | 489.8571 | 3.926 | 3.533 | 3680.344 | 4616.34 | 8554.75 | 771
338 | 1798.66 | 488 | 3.926 | 3.535 | 3673.143 | 4580.34 | 8532.69 | 770
339 | 1795.91 | 487 | 3.926 | 3.534 | 3665.912 | 4580.31 | 8527.06 | 769
340 | 1792.94 | 484.2857 | 3.925 | 3.535 | 3656.344 | 4580.34 | 8499.59 | 768
341 | 1790.06 | 484 | 3.925 | 3.535 | 3644.344 | 4580.34 | 8498.56 | 767
342 | 1787.25 | 484.7143 | 3.925 | 3.536 | 3637.175 | 4544.38 | 8483.28 | 766
343 | 1785.06 | 482 | 3.924 | 3.536 | 3629.944 | 4544.34 | 8501.88 | 765
344 | 1782.94 | 483.4286 | 3.924 | 3.537 | 3620.375 | 4544.38 | 8518.53 | 764
345 | 1781.16 | 481 | 3.924 | 3.537 | 3614.344 | 4544.34 | 8499.53 | 763
346 | 1779.81 | 481 | 3.924 | 3.538 | 3608.344 | 4544.34 | 8457.84 | 762
347 | 1778.41 | 481.1429 | 3.924 | 3.538 | 3602.343 | 4544.34 | 8481.62 | 761
348 | 1776.81 | 479.1429 | 3.924 | 3.537 | 3601.143 | 4508.34 | 8476.78 | 760
349 | 1774.06 | 477.8571 | 3.924 | 3.537 | 3593.944 | 4508.34 | 8486.16 | 759
350 | 1769.75 | 478 | 3.923 | 3.538 | 3579.512 | 4508.31 | 8460.38 | 758
351 | 1763.5 | 475.25 | 3.929 | 3.727 | 3465.312 | 4438 | 8630.94 | 757
352 | 1779.2 | 477 | 3.915 | 3.824 | 3410.352 | 4400.35 | 8655.87 | 756
353 | 1784.16 | 481 | 3.918 | 3.539 | 3608.32 | 4544.32 | 8547.9 | 755
354 | 1782.72 | 480.4286 | 3.919 | 3.536 | 3622.771 | 4544.35 | 8517.69 | 754
355 | 1779.14 | 480 | 3.919 | 3.537 | 3615.552 | 4544.35 | 8489.02 | 753
356 | 1778.34 | 479.4286 | 3.919 | 3.537 | 3608.32 | 4544.32 | 8545.47 | 752
357 | 1775.84 | 480 | 3.919 | 3.537 | 3601.089 | 4508.29 | 8515.2 | 751
358 | 1773.66 | 480 | 3.919 | 3.537 | 3593.921 | 4508.32 | 8523.2 | 750
359 | 1770.84 | 478 | 3.919 | 3.537 | 3586.752 | 4508.35 | 8470.06 | 749
360 | 1768.93 | 478 | 3.919 | 3.538 | 3579.52 | 4508.32 | 8505.92 | 748
361 | 1766.05 | 477.1429 | 3.919 | 3.54 | 3572.352 | 4472.35 | 8477.7 | 747
362 | 1764.25 | 476.1291 | 3.92 | 3.539 | 3560.226 | 4472.23 | 8507.37 | 746
363 | 1762.49 | 476.1429 | 3.92 | 3.539 | 3554.351 | 4472.35 | 8482.88 | 745
381 | 1736.83 | 465 | 3.919 | 3.876 | 2888.312 | 3824.31 | 7913.97 | 727
382 | 1734.77 | 464 | 3.918 | 3.545 | 3457.143 | 4364.34 | 8462.78 | 726
383 | 1733.95 | 463.7143 | 3.919 | 3.545 | 3449.912 | 4364.31 | 8463 | 725
384 | 1731.61 | 462.4286 | 3.918 | 3.545 | 3446.359 | 4364.36 | 8456.81 | 724
385 | 1730.3 | 463 | 3.918 | 3.546 | 3440.328 | 4364.33 | 8446.81 | 723
386 | 1728.25 | 462 | 3.917 | 3.545 | 3435.512 | 4364.31 | 8438.3 | 722
387 | 1726.2 | 461 | 3.917 | 3.545 | 3428.375 | 4364.38 | 8451.19 | 721
388 | 1723.89 | 460 | 3.917 | 3.546 | 3421.143 | 4328.34 | 8461.59 | 720
389 | 1721.38 | 457.2857 | 3.916 | 3.547 | 3413.912 | 4328.31 | 8412.16 | 719
390 | 1719.05 | 459 | 3.916 | 3.547 | 3406.76 | 4328.36 | 8422.53 | 718
391 | 1717.48 | 459 | 3.916 | 3.547 | 3399.56 | 4328.36 | 8417.03 | 717
392 | 1715.61 | 456 | 3.916 | 3.547 | 3392.359 | 4328.36 | 8384.8 | 716
393 | 1714.62 | 456 | 3.916 | 3.548 | 3392.344 | 4292.34 | 8424 | 715
394 | 1713.28 | 457.7143 | 3.916 | 3.548 | 3385.144 | 4292.34 | 8417.12 | 714
395 | 1711.59 | 455 | 3.916 | 3.549 | 3380.343 | 4292.34 | 8390.81 | 713
396 | 1704 | 456.4286 | 3.916 | 3.549 | 3377.85 | 4292.25 | 8387.88 | 712
397 | 1705.97 | 455.1429 | 3.915 | 3.549 | 3368.312 | 4292.31 | 8371.97 | 711
398 | 1696.31 | 453.594 | 3.919 | 3.738 | 3241.344 | 4207 | 8615.53 | 710
399 | 199037.47 | 3320.01 | 4.258 | 3.298 | 62910.019 | 74075.96 | 74075.96 | 709
400 | 1731.2 | 450.4286 | 3.903 | 3.515 | 4119.552 | 5192.35 | 10054.43 | 708
401 | 1742.11 | 460 | 3.907 | 3.558 | 3457.025 | 4364.22 | 8589.18 | 707
402 | 1744.42 | 462 | 3.909 | 3.556 | 3488.32 | 4400.32 | 8561.31 | 706
403 | 1743.84 | 460.2857 | 3.909 | 3.555 | 3494.351 | 4400.35 | 8528.41 | 705
404 | 1743.14 | 461.5714 | 3.91 | 3.555 | 3493.12 | 4400.32 | 8528.09 | 704
405 | 1741.5 | 461 | 3.909 | 3.554 | 3493.121 | 4400.32 | 8536.83 | 703
406 | 1739.04 | 461 | 3.91 | 3.572 | 3485.947 | 4400.35 | 8528.6 | 702
407 | 1737.66 | 459.8571 | 3.91 | 3.554 | 3476.32 | 4400.32 | 8508.58 | 701
408 | 1728 | 462 | 3.911 | 3.554 | 3471.52 | 4364.32 | 8492.32 | 700
409 | 1732.35 | 459 | 3.911 | 3.554 | 3464.391 | 4364.39 | 8518.73 | 699
410 | 1730.34 | 459 | 3.911 | 3.554 | 3452.32 | 4364.32 | 8504.83 | 698
411 | 1727.42 | 459 | 3.912 | 3.553 | 3442.751 | 4364.35 | 8540.2 | 697
412 | 1724.42 | 456.8571 | 3.912 | 3.554 | 3435.388 | 4328.19 | 8486.21 | 696
413 | 1721.7 | 456.8571 | 3.912 | 3.554 | 3428.328 | 4328.33 | 8525.61 | 695
414 | 1718.31 | 455.0232 | 3.911 | 3.555 | 3413.928 | 4328.33 | 8472.88 | 694
415 | 1716 | 452.5714 | 3.911 | 3.554 | 3404.36 | 4328.36 | 8511.75 | 693
416 | 1713.22 | 454 | 3.912 | 3.555 | 3392.344 | 4292.34 | 8511.49 | 692
417 | 1709.38 | 453 | 3.911 | 3.555 | 3385.144 | 4292.34 | 8490.45 | 691
418 | 1707.09 | 450 | 3.911 | 3.556 | 3374.235 | 4292.24 | 8485.28 | 690
419 | 1704.17 | 448.7143 | 3.911 | 3.557 | 3363.512 | 4256.31 | 8449.89 | 689
420 | 1701.44 | 449 | 3.911 | 3.556 | 3356.328 | 4256.33 | 8472.25 | 688
421 | 1699.72 | 447.4286 | 3.911 | 3.557 | 3349.175 | 4256.38 | 8467.42 | 687
422 | 1695.62 | 446.1429 | 3.91 | 3.557 | 3338.359 | 4256.36 | 8444.23 | 686
423 | 1682.91 | 448.812 | 3.913 | 3.731 | 3199.391 | 4164.98 | 8635.33 | 685
424 | 1692.84 | 443.968 | 3.906 | 3.84 | 3169.143 | 4112.34 | 8577.66 | 684
425 | 1698 | 447 | 3.909 | 3.56 | 3320.344 | 4220.34 | 8453.97 | 683
426 | 1696.53 | 447.8571 | 3.909 | 3.559 | 3334.743 | 4256.34 | 8413.91 | 682
428 | 1690.18 | 445 | 3.904 | 3.979 | 893.952 | 1808.35 | 6133.98 | 680
429 | 1695.62 | 448 | 3.908 | 3.559 | 3313.152 | 4220.35 | 8412.8 | 679
430 | 1693.38 | 445 | 3.908 | 3.558 | 3327.551 | 4220.35 | 8401.95 | 678
431 | 1690.24 | 447 | 3.908 | 3.557 | 3320.353 | 4220.35 | 8368.77 | 677
432 | 1687.07 | 444 | 3.908 | 3.557 | 3313.186 | 4220.39 | 8364.07 | 676
433 | 1683.97 | 442.7143 | 3.907 | 3.558 | 3298.752 | 4220.35 | 8375.46 | 675
434 | 1681.24 | 442.7143 | 3.908 | 3.559 | 3291.618 | 4184.42 | 8367.61 | 674
435 | 1678.24 | 441.4286 | 3.907 | 3.56 | 3284.352 | 4184.35 | 8356.64 | 673
436 | 1675.39 | 439 | 3.907 | 3.56 | 3272.351 | 4184.35 | 8350.62 | 672
437 | 1673.86 | 440.1429 | 3.907 | 3.56 | 3262.752 | 4184.35 | 8376.67 | 671
438 | 1672.61 | 440.1429 | 3.907 | 3.561 | 3260.352 | 4148.35 | 8332.45 | 670
439 | 1669.83 | 440.1429 | 3.908 | 3.56 | 3255.552 | 4148.35 | 8337.09 | 669
440 | 1668.35 | 438 | 3.907 | 3.561 | 3248.313 | 4148.31 | 8316.57 | 668
441 | 1666.91 | 438.8571 | 3.907 | 3.561 | 3242.39 | 4148.39 | 8347.26 | 667
442 | 1664 | 437 | 3.907 | 3.562 | 3236.344 | 4148.34 | 8353.22 | 666
443 | 1662.26 | 437.5714 | 3.906 | 3.561 | 3226.759 | 4148.36 | 8336.17 | 665
444 | 1661.22 | 437.5714 | 3.906 | 3.562 | 3224.359 | 4112.36 | 8320.42 | 664
445 | 1657.92 | 435 | 3.905 | 3.561 | 3219.591 | 4112.39 | 8302.83 | 663
446 | 1655.39 | 436.1143 | 3.905 | 3.562 | 3212.359 | 4112.36 | 8305.06 | 662
447 | 1653.8 | 434 | 3.905 | 3.562 | 3205.191 | 4112.39 | 8303.62 | 661
448 | 1649.22 | 431.1429 | 3.904 | 3.562 | 3197.928 | 4112.33 | 8293.58 | 660
449 | 1636.06 | 435.594 | 3.907 | 3.746 | 3045.344 | 4004 | 8551.95 | 659
450 | 1668.64 | 435 | 3.897 | 3.861 | 2866.816 | 3860.42 | 8744.16 | 658
451 | 1674.62 | 438.4286 | 3.901 | 3.564 | 3255.519 | 4148.32 | 8486.66 | 657
452 | 1673.28 | 438.4286 | 3.901 | 3.561 | 3272.32 | 4184.32 | 8425.76 | 656
453 | 1671.62 | 438.4286 | 3.902 | 3.561 | 3269.954 | 4148.35 | 8398.75 | 655
454 | 1670.27 | 437 | 3.902 | 3.56 | 3262.783 | 4148.38 | 8402.85 | 654
455 | 1666.91 | 438.4286 | 3.902 | 3.561 | 3255.52 | 4148.32 | 8358.11 | 653
456 | 1664.83 | 438.4286 | 3.902 | 3.562 | 3248.223 | 4148.22 | 8399.78 | 652
457 | 1661.47 | 436 | 3.902 | 3.561 | 3236.352 | 4148.35 | 8388.77 | 651
458 | 1658.98 | 436 | 3.903 | 3.562 | 3226.658 | 4112.26 | 8389.76 | 650
459 | 1657.38 | 435.4286 | 3.902 | 3.562 | 3212.352 | 4112.35 | 8370.37 | 649
460 | 1655.52 | 435.4286 | 3.903 | 3.563 | 3212.32 | 4112.32 | 8406.41 | 648
461 | 1653.44 | 434 | 3.903 | 3.563 | 3205.12 | 4112.32 | 8404.51 | 647
462 | 1651.03 | 433.0286 | 3.904 | 3.563 | 3197.952 | 4076.35 | 8388.93 | 646
463 | 1648.88 | 432.4286 | 3.904 | 3.563 | 3188.344 | 4076.34 | 8405.28 | 645
464 | 1647.58 | 432.4286 | 3.904 | 3.564 | 3182.359 | 4076.36 | 8379.97 | 644
465 | 1747.8 | 490 | 3.906 | 3.565 | 3200.313 | 4112.31 | 8302.3 | 643
466 | 1739.72 | 485.5714 | 3.903 | 3.524 | 3471.575 | 4364.38 | 8688.7 | 642
467 | 1618.45 | 420 | 3.898 | 3.527 | 3442.76 | 4364.36 | 8685.89 | 641
468 | 1627.66 | 423.4286 | 3.9 | 3.571 | 3074.312 | 3968.31 | 8339.3 | 640
469 | 1628.41 | 425 | 3.901 | 3.569 | 3104.359 | 4004.36 | 8353.8 | 639
470 | 1629.5 | 424.7814 | 3.902 | 3.568 | 3104.343 | 4004.34 | 8335.12 | 638
471 | 1625.31 | 423.4286 | 3.901 | 3.568 | 3111.543 | 4004.34 | 8354.11 | 637
472 | 1621.22 | 422.7429 | 3.9 | 3.567 | 3097.144 | 4004.34 | 8305.81 | 636
475 | 1584.77 | 413.8286 | 3.891 | 3.581 | 2902.752 | 3788.35 | 8038.59 | 633
476 | 1586.56 | 412.8 | 3.894 | 3.575 | 2972.32 | 3860.32 | 8152.1 | 632
477 | 1585.41 | 412.8 | 3.894 | 3.574 | 2981.951 | 3860.35 | 8205.21 | 631
478 | 1584.58 | 412.8 | 3.895 | 3.575 | 2974.754 | 3860.35 | 8233.89 | 630
479 | 1582.75 | 411 | 3.895 | 3.573 | 2972.352 | 3860.35 | 8226.18 | 629
480 | 1580.8 | 412.1143 | 3.894 | 3.574 | 2967.52 | 3860.32 | 8231.9 | 628
481 | 1578.21 | 409.7143 | 3.894 | 3.574 | 2960.316 | 3860.32 | 8209.5 | 627
482 | 1575.74 | 409.0286 | 3.893 | 3.574 | 2954.383 | 3860.38 | 8219.55 | 626
483 | 1573.22 | 409.2 | 3.893 | 3.575 | 2945.858 | 3824.26 | 8186.46 | 625
484 | 1571.77 | 407.6571 | 3.892 | 3.575 | 2938.721 | 3824.32 | 8194.62 | 624
485 | 1569.79 | 407.5714 | 3.892 | 3.575 | 2931.583 | 3824.38 | 8201.89 | 623
486 | 1568.81 | 406.9714 | 3.892 | 3.575 | 2930.382 | 3824.38 | 8215.8 | 622
487 | 1567.16 | 406.9714 | 3.892 | 3.576 | 2924.383 | 3824.38 | 8185.53 | 621
488 | 1565.31 | 406.2857 | 3.892 | 3.576 | 2918.321 | 3824.32 | 8175.4 | 620
489 | 1562.86 | 406.2857 | 3.892 | 3.577 | 2912.39 | 3788.39 | 8168.26 | 619
490 | 1561.34 | 405.6 | 3.891 | 3.577 | 2906.235 | 3788.22 | 8175.05 | 618
491 | 1560.28 | 405 | 3.891 | 3.577 | 2900.281 | 3788.28 | 8196.95 | 617
492 | 1557.38 | 404.9143 | 3.891 | 3.578 | 2894.328 | 3788.33 | 8179.23 | 616
493 | 1556.42 | 404.9143 | 3.891 | 3.578 | 2888.391 | 3788.39 | 8183.72 | 615
494 | 1555.88 | 404.9143 | 3.891 | 3.577 | 2882.344 | 3788.34 | 8180.34 | 614
495 | 1555.91 | 404.9143 | 3.891 | 3.578 | 2881.082 | 3752.28 | 8200.25 | 613
496 | 1554.84 | 404.9143 | 3.891 | 3.578 | 2876.484 | 3752.48 | 8232.83 | 612
497 | 1527.61 | 405.594 | 3.886 | 3.766 | 2702.344 | 3654.02 | 8486.05 | 611
498 | 197940.48 | 123364.1 | 4.252 | 3.315 | 60629.985 | 71804.09 | 71804.09 | 610
499 | 1576.45 | 404.5714 | 3.879 | 3.542 | 3743.352 | 4868.35 | 10450.69 | 609
500 | 1587.87 | 409.2857 | 3.884 | 3.589 | 2974.752 | 3860.35 | 8379.71 | 608
501 | 1593.25 | 409.0286 | 3.887 | 3.586 | 3010.784 | 3896.38 | 8320.58 | 607
502 | 1593.21 | 409.7143 | 3.887 | 3.584 | 3025.185 | 3896.38 | 8287.26 | 606
503 | 1593.34 | 412.8 | 3.888 | 3.584 | 3025.121 | 3896.32 | 8349.12 | 605
504 | 1592.51 | 413.4857 | 3.889 | 3.584 | 3020.32 | 3896.32 | 8327.36 | 604
505 | 1590.76 | 411.7714 | 3.889 | 3.583 | 3017.854 | 4573.39 | 8280.14 | 603
506 | 1588.87 | 413.5714 | 3.89 | 3.583 | 3008.219 | 3896.22 | 8318.84 | 602
507 | 1586.82 | 411.8571 | 3.891 | 3.583 | 3003.52 | 3896.32 | 8331.45 | 601
508 | 1583.94 | 410.0571 | 3.891 | 3.582 | 2996.352 | 3860.35 | 8300.86 | 600
509 | 1582.05 | 410.0571 | 3.891 | 3.582 | 2984.351 | 3860.35 | 8325.44 | 599
510 | 1579.3 | 408.8571 | 3.891 | 3.583 | 2978.321 | 3860.32 | 8303.13 | 598
511 | 1577.3 | 407.6571 | 3.892 | 3.583 | 2967.552 | 3860.35 | 8290.3 | 597
512 | 1576.12 | 407.6571 | 3.892 | 3.583 | 2960.391 | 3824.39 | 8297.89 | 596
513 | 1572.12 | 406.9714 | 3.891 | 3.583 | 2954.312 | 3824.31 | 8263.03 | 595
514 | 1569.56 | 405 | 3.891 | 3.583 | 2942.375 | 3824.38 | 8301.25 | 594
515 | 1566.92 | 403.8857 | 3.891 | 3.584 | 2931.591 | 3824.39 | 8295.33 | 593
516 | 1683.56 | 459 | 3.892 | 3.583 | 2954.359 | 3824.36 | 8173.7 | 592
517 | 1674.91 | 456.8571 | 3.889 | 3.543 | 3255.56 | 4148.36 | 8644.16 | 591
518 | 1669.86 | 454.2857 | 3.888 | 3.546 | 3226.619 | 4148.22 | 8630.5 | 590
519 | 1665.67 | 453 | 3.887 | 3.549 | 3212.359 | 4112.36 | 8603.5 | 589
520 | 1662.56 | 452 | 3.887 | 3.548 | 3197.96 | 4112.36 | 8586.53 | 588
521 | 1657.73 | 452.1429 | 3.886 | 3.55 | 3190.743 | 4112.34 | 8573.56 | 587
522 | 1624.91 | 453.593 | 3.874 | 3.732 | 2982.234 | 3962.02 | 8863.51 | 586
523 | 1641.88 | 447.4286 | 3.873 | 3.852 | 2910.1 | 3860.5 | 8735.94 | 585
524 | 1654 | 448.7143 | 3.881 | 3.558 | 3128.375 | 4040.38 | 8581.12 | 584
525 | 1656.38 | 449.5714 | 3.883 | 3.555 | 3169.144 | 4076.34 | 8524.84 | 583
526 | 1655.31 | 449.5714 | 3.884 | 3.553 | 3176.312 | 4076.31 | 8560.28 | 582
527 | 1652.25 | 448 | 3.883 | 3.553 | 3176.312 | 4076.31 | 8486.12 | 581
528 | 1649.97 | 448.2857 | 3.884 | 3.552 | 3169.112 | 4076.31 | 8519.91 | 580
529 | 1647.47 | 447 | 3.883 | 3.553 | 3161.975 | 4076.38 | 8522.53 | 579
530 | 1644.72 | 445.7143 | 3.883 | 3.553 | 3152.343 | 4040.34 | 8461.09 | 578
531 | 1642.66 | 446 | 3.883 | 3.554 | 3146.312 | 4040.31 | 8476.38 | 577
532 | 1640.59 | 444.4286 | 3.882 | 3.554 | 3140.344 | 4040.34 | 8479.72 | 576
533 | 1638.66 | 445 | 3.882 | 3.555 | 3133.144 | 4040.34 | 8489.97 | 575
534 | 1636.78 | 443.1429 | 3.882 | 3.555 | 3128.375 | 4040.38 | 8506.38 | 574
535 | 1635.22 | 443.1429 | 3.882 | 3.556 | 3122.313 | 4004.31 | 8522.16 | 573
536 | 1632.62 | 441 | 3.882 | 3.556 | 3118.712 | 4004.31 | 8477.88 | 572
537 | 1631.19 | 441.8571 | 3.881 | 3.556 | 3110.281 | 4004.28 | 8506.69 | 571
538 | 1629.53 | 440.5714 | 3.882 | 3.556 | 3104.312 | 4004.31 | 8509 | 570
539 | 1627.75 | 439.6248 | 3.881 | 3.557 | 3097.144 | 4004.34 | 8436.16 | 569
540 | 1626.84 | 439.2857 | 3.881 | 3.557 | 3089.944 | 3968.34 | 8470.84 | 568
541 | 1626.06 | 441 | 3.881 | 3.556 | 3085.088 | 3970.69 | 8489.69 | 567
542 | 1624.75 | 441 | 3.88 | 3.556 | 3080.375 | 3968.38 | 8482.47 | 566
543 | 1623.25 | 439.7143 | 3.88 | 3.556 | 3075.512 | 3968.31 | 8491.28 | 565
544 | 1621.38 | 439.7143 | 3.88 | 3.556 | 3068.344 | 3968.34 | 8462.28 | 564
545 | 1608.06 | 433.2857 | 3.876 | 3.558 | 3061.144 | 3932.34 | 8465.09 | 563
546 | 1577.44 | 439.188 | 3.864 | 3.742 | 2821.375 | 3801 | 8759.81 | 562
547 | 1607.88 | 436.2857 | 3.868 | 3.863 | 2789.313 | 3752.31 | 8582 | 561
549 | 1620.06 | 439.5429 | 3.877 | 3.562 | 3044.375 | 3932.38 | 8551.75 | 559
550 | 1617.44 | 438 | 3.877 | 3.559 | 3068.312 | 3968.31 | 8540.88 | 558
551 | 1615.88 | 436.4571 | 3.877 | 3.559 | 3061.175 | 3932.38 | 8540.56 | 557
552 | 1614 | 437 | 3.877 | 3.56 | 3050.313 | 3932.31 | 8540.88 | 556
553 | 1614.88 | 437.1429 | 3.878 | 3.559 | 3046.775 | 3932.38 | 8511.06 | 555
554 | 1611.69 | 437 | 3.877 | 3.56 | 3046.775 | 3932.38 | 8545.44 | 554
555 | 1613.31 | 437.1429 | 3.878 | 3.56 | 3038.375 | 3932.38 | 8551.44 | 553
556 | 1612.62 | 435.4286 | 3.879 | 3.559 | 3039.513 | 3932.31 | 8525.69 | 552
557 | 1610.62 | 434.1894 | 3.879 | 3.559 | 3039.575 | 3932.38 | 8552.25 | 551
558 | 1608 | 434.0571 | 3.878 | 3.559 | 3032.375 | 3932.38 | 8541.56 | 550
559 | 1605.06 | 431.5714 | 3.877 | 3.561 | 3025.175 | 3896.38 | 8538.44 | 549
560 | 1602.62 | 432 | 3.877 | 3.561 | 3017.788 | 3896.19 | 8500.38 | 548
561 | 1601.5 | 432 | 3.877 | 3.561 | 3010.713 | 3896.31 | 8523.69 | 547
562 | 1599.38 | 430.7143 | 3.876 | 3.561 | 3003.45 | 3896.25 | 8493.06 | 546
563 | 1597.19 | 429.2 | 3.876 | 3.562 | 3002.313 | 3896.31 | 8467.19 | 545
564 | 1594.81 | 429.4286 | 3.876 | 3.562 | 2996.375 | 3896.38 | 8465.69 | 544
565 | 1592.25 | 428.1429 | 3.874 | 3.563 | 2989.175 | 3860.38 | 8444.75 | 543
566 | 1590.19 | 428.4 | 3.875 | 3.563 | 2984.25 | 3860.25 | 8447.56 | 542
567 | 1587.5 | 428.5714 | 3.874 | 3.564 | 2974.775 | 3860.38 | 8453.44 | 541
568 | 1582.62 | 426 | 3.872 | 3.565 | 2967.513 | 3860.31 | 8433.5 | 540
569 | 1568.62 | 422.4 | 3.866 | 3.567 | 2938.65 | 3824.25 | 8443.69 | 539
570 | 1545.62 | 432 | 3.857 | 3.75 | 2695.312 | 3668 | 8775.31 | 538
571 | 1576.69 | 426.4286 | 3.862 | 3.869 | 2693.975 | 3644.38 | 8494.19 | 537
572 | 1585.69 | 428.1429 | 3.867 | 3.569 | 2938.712 | 3824.31 | 8487.5 | 536
573 | 1588.19 | 428.9143 | 3.87 | 3.567 | 2972.313 | 3860.31 | 8470.38 | 535
574 | 1585.94 | 427.7143 | 3.871 | 3.566 | 2978.313 | 3860.31 | 8461.88 | 534
575 | 1583.69 | 426.4286 | 3.87 | 3.566 | 2967.45 | 3860.25 | 8466 | 533
576 | 1581.75 | 426.4286 | 3.87 | 3.566 | 2960.313 | 3824.31 | 8473.12 | 532
577 | 1583 | 428.1429 | 3.87 | 3.584 | 2953.113 | 3824.31 | 8478.31 | 531
578 | 1580.38 | 427.5429 | 3.87 | 3.566 | 2960.375 | 3824.38 | 8466.75 | 530
579 | 1578.69 | 425.1429 | 3.87 | 3.566 | 2945.975 | 3824.38 | 8493.12 | 529
580 | 1578.88 | 425.8286 | 3.871 | 3.566 | 2938.775 | 3824.38 | 8457.38 | 528
581 | 1577.56 | 425.8286 | 3.871 | 3.566 | 2938.775 | 3824.38 | 8507.12 | 527
582 | 1576.38 | 423.4286 | 3.871 | 3.567 | 2936.375 | 3824.38 | 8470.75 | 526
583 | 1575.5 | 423.4286 | 3.871 | 3.567 | 2931.45 | 3824.25 | 8530.81 | 525
584 | 1573.56 | 423.4286 | 3.872 | 3.567 | 2924.313 | 3788.31 | 8472.81 | 524
585 | 1571.81 | 422.7429 | 3.871 | 3.567 | 2924.313 | 3788.31 | 8456.12 | 523
586 | 1570.25 | 422.1429 | 3.871 | 3.567 | 2917.113 | 3788.31 | 8461.88 | 522
587 | 1568.12 | 420.8571 | 3.87 | 3.569 | 2906.375 | 3788.38 | 8468.06 | 521
588 | 1565.94 | 422.5714 | 3.87 | 3.569 | 2900.333 | 3788.31 | 8487.12 | 520
589 | 1562.88 | 419.5714 | 3.87 | 3.569 | 2888.25 | 3752.25 | 8454.88 | 519
590 | 1560.38 | 418.2857 | 3.87 | 3.57 | 2882.375 | 3752.38 | 8421.88 | 518
591 | 1557.5 | 417.6 | 3.868 | 3.57 | 2876.375 | 3752.38 | 8446 | 517
592 | 1543 | 414 | 3.863 | 3.571 | 2858.375 | 3716.38 | 8431.12 | 516
593 | 1532 | 412.2857 | 3.859 | 3.575 | 2816.5 | 3680.5 | 8439.75 | 515
594 | 1509.25 | 424.75 | 3.848 | 3.757 | 2590.25 | 3563 | 8681.75 | 514
595 | 191254.43 | 4680 | 4.243 | 3.323 | 58020 | 69132.58 | 69132.58 | 513
596 | 1557.25 | 422.7429 | 3.84 | 3.602 | 3320.352 | 4508.35 | 10882.53 | 512
597 | 1577.15 | 426.4286 | 3.854 | 3.586 | 2895.519 | 3788.32 | 8647.2 | 511
598 | 1584.54 | 426.4286 | 3.859 | 3.581 | 2960.321 | 3824.32 | 8592.48 | 510
599 | 1585.51 | 427.2857 | 3.861 | 3.58 | 2981.921 | 3860.32 | 8522.21 | 509
600 | 1585.38 | 426.8571 | 3.863 | 3.578 | 2984.316 | 3860.32 | 8570.37 | 508
601 | 1583.87 | 425.1429 | 3.863 | 3.578 | 2981.92 | 3860.32 | 8587.59 | 507
602 | 1581.48 | 423.4286 | 3.864 | 3.578 | 2974.626 | 3860.23 | 8560.7 | 506
603 | 1578.94 | 423.4286 | 3.865 | 3.579 | 2966.32 | 3824.32 | 8587.9 | 505
604 | 1576.23 | 423.4286 | 3.865 | 3.578 | 2954.227 | 3824.23 | 8576.03 | 504
605 | 1571.1 | 420.3429 | 3.864 | 3.579 | 2945.952 | 3824.35 | 8531.3 | 503
606 | 1567.2 | 419.6571 | 3.864 | 3.58 | 2930.227 | 3788.23 | 8504.23 | 502
607 | 1563.84 | 419.5714 | 3.864 | 3.58 | 2917.12 | 3788.32 | 8522.52 | 501
608 | 1560.62 | 416.5714 | 3.863 | 3.581 | 2902.783 | 3752.38 | 8513.85 | 500
609 | 1557.89 | 418 | 3.863 | 3.581 | 2894.312 | 3752.31 | 8501.62 | 499
610 | 1555.45 | 415.8857 | 3.863 | 3.581 | 2882.234 | 3752.23 | 8504.58 | 498
611 | 1552.58 | 415.2857 | 3.863 | 3.581 | 2876.328 | 3752.33 | 8455.72 | 497
612 | 1550.27 | 414 | 3.862 | 3.583 | 2866.744 | 3752.34 | 8476.41 | 496
613 | 1547.84 | 414.3 | 3.862 | 3.582 | 2859.45 | 3716.25 | 8431.94 | 495
614 | 1544.77 | 412.7143 | 3.862 | 3.582 | 2852.328 | 3716.33 | 8431.23 | 494
615 | 1541.86 | 411.4286 | 3.861 | 3.583 | 2845.144 | 3716.34 | 8402.64 | 493
616 | 1538.84 | 410.7429 | 3.861 | 3.584 | 2834.36 | 3716.36 | 8407.3 | 492
617 | 1536.44 | 411.8571 | 3.861 | 3.584 | 2828.343 | 3680.34 | 8380.41 | 491
618 | 1530.59 | 409.2857 | 3.859 | 3.584 | 2816.313 | 3680.31 | 8365.28 | 490
619 | 1498.5 | 418.7965 | 3.845 | 3.756 | 2555.328 | 3521 | 8776.67 | 489
620 | 1519.5 | 409.0286 | 3.848 | 3.885 | 2506.775 | 3464.38 | 8633.09 | 488
621 | 1530.62 | 409.7143 | 3.855 | 3.59 | 2773.112 | 3644.31 | 8420.47 | 487
622 | 1532.78 | 409.2857 | 3.858 | 3.586 | 2804.25 | 3680.25 | 8372.38 | 486
623 | 1532.34 | 409.2857 | 3.859 | 3.586 | 2812.657 | 3682.66 | 8385.03 | 485
624 | 1531.16 | 409.2857 | 3.859 | 3.586 | 2809.175 | 3680.38 | 8399.09 | 484
625 | 1528.78 | 408 | 3.858 | 3.585 | 2801.944 | 3680.34 | 8379.19 | 483
626 | 1526.16 | 408 | 3.858 | 3.585 | 2794.712 | 3644.31 | 8355.34 | 482
627 | 1523.62 | 407.3143 | 3.858 | 3.585 | 2787.513 | 3644.31 | 8383.69 | 481
628 | 1520.59 | 406.2 | 3.857 | 3.586 | 2780.313 | 3644.31 | 8380.28 | 480
629 | 1518.41 | 405.4286 | 3.858 | 3.586 | 2773.112 | 3644.31 | 8355.72 | 479
630 | 1516.22 | 405.9429 | 3.857 | 3.587 | 2765.975 | 3644.38 | 8342.91 | 478
631 | 1515.16 | 404.1429 | 3.857 | 3.587 | 2756.344 | 3608.34 | 8369.22 | 477
632 | 1513.62 | 404.4 | 3.856 | 3.587 | 2751.544 | 3608.34 | 8372.97 | 476
633 | 1511.81 | 402.8571 | 3.856 | 3.587 | 2744.437 | 3608.44 | 8359.66 | 475
634 | 1510.44 | 404.5714 | 3.857 | 3.587 | 2744.187 | 3608.19 | 8373.12 | 474
635 | 1507.16 | 403.2857 | 3.856 | 3.588 | 2732.375 | 3608.38 | 8309.59 | 473
636 | 1505.91 | 401.7 | 3.856 | 3.588 | 2726.219 | 3572.22 | 8373.31 | 472
637 | 1503.72 | 400.8 | 3.855 | 3.588 | 2720.375 | 3572.38 | 8363.66 | 471
638 | 1501.53 | 400.524 | 3.855 | 3.588 | 2708.25 | 3572.25 | 8327.53 | 470
639 | 1500.56 | 400.1143 | 3.854 | 3.589 | 2708.406 | 3572.38 | 8368.81 | 469
640 | 1499 | 399 | 3.854 | 3.589 | 2701.144 | 3572.34 | 8356.78 | 468
641 | 1496.84 | 399.4286 | 3.854 | 3.589 | 2693.975 | 3536.38 | 8377.06 | 467
642 | 1481.28 | 396 | 3.85 | 3.589 | 2684.343 | 3536.34 | 8324.34 | 466
645 | 1481.18 | 397.5 | 3.847 | 3.598 | 2593.184 | 3428.38 | 8209.54 | 463
646 | 1486.75 | 395.5714 | 3.851 | 3.594 | 2643.553 | 3500.35 | 8306.78 | 462
647 | 1487.26 | 395.6571 | 3.852 | 3.592 | 2660.32 | 3500.32 | 8358.98 | 461
648 | 1486.3 | 394.8 | 3.853 | 3.592 | 2660.352 | 3500.35 | 8381.25 | 460
649 | 1484.38 | 395.6571 | 3.853 | 3.592 | 2657.952 | 3500.35 | 8414.34 | 459
650 | 1481.51 | 394.9714 | 3.852 | 3.592 | 2650.752 | 3500.35 | 8365.76 | 458
651 | 1479.27 | 393 | 3.852 | 3.592 | 2648.351 | 3500.36 | 8381.21 | 457
652 | 1481.53 | 394.8 | 3.854 | 3.593 | 2642.383 | 3500.38 | 8387.33 | 456
653 | 1480.19 | 393.8571 | 3.854 | 3.592 | 2648.352 | 3500.35 | 8379.49 | 455
654 | 1477.95 | 393.9 | 3.854 | 3.592 | 2643.457 | 3500.26 | 8382.34 | 454
655 | 1476.29 | 393 | 3.852 | 3.592 | 2636.352 | 3500.35 | 8378.98 | 453
656 | 1474.91 | 391.8857 | 3.853 | 3.593 | 2630.351 | 3500.35 | 8380.09 | 452
657 | 1473.54 | 391.2 | 3.852 | 3.594 | 2624.351 | 3464.35 | 8347.01 | 451
658 | 1471.61 | 390.5143 | 3.851 | 3.593 | 2621.96 | 3464.36 | 8328.86 | 450
659 | 1469.64 | 391.5 | 3.85 | 3.593 | 2618.344 | 3464.34 | 8324.83 | 449
660 | 1467.81 | 390.9 | 3.85 | 3.594 | 2612.359 | 3464.36 | 8321.67 | 448
661 | 1466.25 | 390 | 3.85 | 3.594 | 2600.344 | 3464.34 | 8320.67 | 447
662 | 1465.38 | 390 | 3.849 | 3.595 | 2600.266 | 3464.27 | 8350.05 | 446
663 | 1464.09 | 388.4571 | 3.849 | 3.595 | 2594.328 | 3464.33 | 8319.66 | 445
664 | 1462.59 | 389.1 | 3.849 | 3.595 | 2593.143 | 3428.34 | 8330.2 | 444
665 | 1460.86 | 390.1714 | 3.849 | 3.596 | 2588.328 | 3428.33 | 8324.25 | 443
666 | 1456.7 | 388.5 | 3.848 | 3.595 | 2578.65 | 3428.25 | 8271.36 | 442
667 | 1415.55 | 394.797 | 3.831 | 3.767 | 2317.375 | 3276 | 8705.98 | 441
668 | 1425.09 | 382.2 | 3.832 | 3.902 | 2233.175 | 3176.38 | 8535.72 | 440
669 | 1441.41 | 387 | 3.839 | 3.607 | 2485.144 | 3320.34 | 8316.97 | 439
670 | 1443.34 | 386.4 | 3.841 | 3.602 | 2528.375 | 3356.38 | 8335.47 | 438
671 | 1443.53 | 384.6857 | 3.842 | 3.602 | 2528.344 | 3356.34 | 8278.31 | 437
672 | 1443.31 | 383.4 | 3.843 | 3.602 | 2534.344 | 3392.34 | 8321.03 | 436
673 | 1440.66 | 382.5 | 3.842 | 3.601 | 2534.312 | 3356.31 | 8323.16 | 435
674 | 1442.12 | 382.2857 | 3.843 | 3.602 | 2528.344 | 3356.34 | 8343.41 | 434
675 | 1437.56 | 381 | 3.842 | 3.602 | 2528.219 | 3356.22 | 8263.03 | 433
676 | 1438.75 | 381.6 | 3.842 | 3.602 | 2516.219 | 3356.22 | 8285 | 432
677 | 1436.94 | 382.5 | 3.842 | 3.601 | 2521.113 | 3356.31 | 8266.56 | 431
678 | 1434.72 | 380.7 | 3.841 | 3.602 | 2516.344 | 3356.34 | 8251.16 | 430
679 | 1431.75 | 380.7 | 3.842 | 3.604 | 2510.25 | 3356.25 | 8238.09 | 429
680 | 1429.06 | 380.7 | 3.842 | 3.604 | 2504.344 | 3356.34 | 8244.81 | 428
681 | 1427.19 | 378.3 | 3.842 | 3.604 | 2498.343 | 3320.34 | 8223.97 | 427
682 | 1426.09 | 378.3 | 3.842 | 3.604 | 2492.25 | 3320.25 | 8220.12 | 426
683 | 1424.62 | 378.3 | 3.842 | 3.604 | 2485.113 | 3320.31 | 8216.28 | 425
684 | 1423.19 | 378.3 | 3.842 | 3.605 | 2477.85 | 3320.25 | 8205.84 | 424
685 | 1421.47 | 377.4 | 3.841 | 3.605 | 2468.281 | 3320.28 | 8177.84 | 423
686 | 1420 | 378 | 3.842 | 3.605 | 2463.543 | 3320.34 | 8187.25 | 422
687 | 1419.12 | 376.5 | 3.842 | 3.605 | 2456.344 | 3320.34 | 8227.31 | 421
688 | 1417.09 | 374.1 | 3.841 | 3.606 | 2456.375 | 3284.38 | 8144.38 | 420
689 | 1415.5 | 374.1 | 3.842 | 3.606 | 2449.175 | 3284.38 | 8191.56 | 419
690 | 1405.22 | 372 | 3.838 | 3.606 | 2438.296 | 3284.28 | 8178.53 | 418
691 | 1375.25 | 384 | 3.823 | 3.776 | 2163.344 | 3108 | 8653.06 | 417
692 | 189744.57 | 5850.016 | 4.235 | 3.341 | 56280 | 67354.85 | 67354.85 | 416
693 | 1334.78 | 354 | 3.832 | 3.633 | 3313.488 | 4494.59 | 10731.26 | 415
694 | 1349.89 | 352.5 | 3.847 | 3.639 | 2294.224 | 3104.22 | 8140.67 | 414
695 | 1349.57 | 352 | 3.85 | 3.635 | 2342.223 | 3140.22 | 7995.78 | 413
696 | 1349.28 | 351.3 | 3.851 | 3.636 | 2336.351 | 3140.35 | 7937.09 | 412
697 | 1346.46 | 350.5 | 3.851 | 3.636 | 2336.32 | 3140.32 | 7928.93 | 411
698 | 1340.16 | 348 | 3.851 | 3.636 | 2324.32 | 3104.32 | 7880.93 | 410
699 | 1335.46 | 348 | 3.851 | 3.637 | 2306.351 | 3104.35 | 7846.11 | 409
700 | 1331.65 | 347.3333 | 3.851 | 3.638 | 2294.351 | 3068.35 | 7834.78 | 408
701 | 1310.88 | 343.2 | 3.846 | 3.638 | 2276.382 | 3068.38 | 7805.53 | 407
702 | 1300 | 340.6667 | 3.842 | 3.643 | 2204.32 | 2996.32 | 7795.42 | 406
703 | 1297.12 | 339.5 | 3.842 | 3.645 | 2168.352 | 2960.35 | 7793.02 | 405
704 | 1295.88 | 339.5 | 3.842 | 3.645 | 2156.219 | 2960.25 | 7792.8 | 404
705 | 1293.54 | 338.6667 | 3.843 | 3.645 | 2150.32 | 2924.32 | 7765.76 | 403
706 | 1292.48 | 336.6667 | 3.843 | 3.645 | 2144.289 | 2924.29 | 7748.29 | 402
707 | 1289.34 | 336.8 | 3.842 | 3.646 | 2138.328 | 2924.33 | 7797.92 | 401
708 | 1286.52 | 335.7333 | 3.842 | 3.646 | 2126.328 | 2924.33 | 7795.94 | 400
709 | 1283.47 | 336 | 3.841 | 3.646 | 2120.375 | 2888.38 | 7747.42 | 399
710 | 1280.45 | 336.6667 | 3.839 | 3.646 | 2108.359 | 2888.36 | 7780.36 | 398
711 | 1276.95 | 334 | 3.839 | 3.647 | 2096.36 | 2888.36 | 7783.53 | 397
712 | 1272.36 | 332.6667 | 3.838 | 3.647 | 2084.344 | 2852.34 | 7774.05 | 396
713 | 1268.52 | 330.6667 | 3.838 | 3.647 | 2072.359 | 2852.36 | 7772.84 | 395
714 | 1265.66 | 330.2857 | 3.837 | 3.649 | 2065.471 | 2852.33 | 7754.56 | 394
715 | 1261.98 | 330.9333 | 3.837 | 3.649 | 2054.313 | 2816.31 | 7720.16 | 393
716 | 1227.97 | 338.407 | 3.823 | 3.798 | 1778.375 | 2667 | 8295.3 | 392
717 | 1237.66 | 326.6667 | 3.825 | 3.926 | 1721.85 | 2600.25 | 8121.56 | 391
718 | 1249.44 | 328 | 3.833 | 3.656 | 1970.313 | 2744.31 | 7816.84 | 390
719 | 1254.97 | 328.5 | 3.836 | 3.653 | 2012.25 | 2780.25 | 7725.91 | 389
720 | 1256.78 | 329.3333 | 3.836 | 3.652 | 2024.344 | 2816.34 | 7747.97 | 388
721 | 1254.62 | 328.5 | 3.837 | 3.651 | 2024.344 | 2816.34 | 7742.12 | 387
722 | 1252.19 | 326.6667 | 3.837 | 3.651 | 2014.089 | 2780.38 | 7727.12 | 386
723 | 1247.97 | 326 | 3.836 | 3.651 | 2006.312 | 2780.31 | 7732.91 | 385
724 | 1243.69 | 325.3333 | 3.836 | 3.651 | 1994.281 | 2780.28 | 7706.59 | 384
725 | 1240.31 | 323.3333 | 3.836 | 3.653 | 1988.343 | 2744.34 | 7740.97 | 383
726 | 1238.97 | 324.4 | 3.836 | 3.653 | 1976.219 | 2744.22 | 7766.53 | 382
727 | 1236.91 | 322.6873 | 3.836 | 3.653 | 1970.344 | 2744.34 | 7745.06 | 381
728 | 1235.84 | 321.3333 | 3.837 | 3.653 | 1964.219 | 2744.22 | 7748.66 | 380
729 | 1234.88 | 321.3333 | 3.836 | 3.653 | 1958.343 | 2744.34 | 7741.91 | 379
730 | 1234.94 | 322.6667 | 3.836 | 3.653 | 1958.344 | 2744.34 | 7759.62 | 378
731 | 1232.47 | 321.1429 | 3.835 | 3.653 | 1957.518 | 2708.38 | 7720.53 | 377
732 | 1228.56 | 320.6667 | 3.834 | 3.652 | 1952.343 | 2708.34 | 7688.75 | 376
733 | 1224.38 | 319.619 | 3.833 | 3.653 | 1940.313 | 2708.31 | 7713.78 | 375
734 | 1215.47 | 318 | 3.832 | 3.654 | 1928.281 | 2708.28 | 7699.94 | 374
735 | 1210.88 | 317.8286 | 3.831 | 3.656 | 1904.344 | 2672.34 | 7670 | 373
736 | 1208.81 | 317.3143 | 3.83 | 3.656 | 1890.598 | 2636.31 | 7688.94 | 372
737 | 1207.31 | 316 | 3.831 | 3.657 | 1880.344 | 2636.34 | 7670.22 | 371
738 | 1206.22 | 316 | 3.831 | 3.657 | 1875.107 | 2636.25 | 7649.38 | 370
739 | 1206 | 316 | 3.83 | 3.657 | 1874.219 | 2636.22 | 7655.44 | 369
740 | 1173.81 | 320.4215 | 3.817 | 3.794 | 1610.312 | 2485 | 8173.47 | 368
741 | 1187.75 | 313.5238 | 3.82 | 3.932 | 1544.313 | 2420.31 | 7998.25 | 367
742 | 1188.5 | 313.5238 | 3.82 | 3.662 | 1823.616 | 2564.19 | 7699.31 | 366
743 | 1197.81 | 314.2286 | 3.826 | 3.662 | 1832.313 | 2600.31 | 7664.38 | 365
744 | 1202.44 | 315.3333 | 3.827 | 3.66 | 1859.768 | 2600.38 | 7626.25 | 364
745 | 1199.19 | 314.6667 | 3.827 | 3.659 | 1874.187 | 2636.19 | 7632.88 | 363
746 | 1194.44 | 312 | 3.826 | 3.66 | 1864.883 | 2636.31 | 7578.69 | 362
747 | 1188.25 | 311.2 | 3.826 | 3.66 | 1850.313 | 2600.31 | 7578.5 | 361
748 | 1183.06 | 310.4 | 3.825 | 3.661 | 1834.027 | 2600.31 | 7591.62 | 360
749 | 1180.12 | 309.6 | 3.825 | 3.662 | 1820.375 | 2564.38 | 7517.88 | 359
750 | 1177.38 | 309.9321 | 3.823 | 3.662 | 1808.313 | 2564.31 | 7534.44 | 358
751 | 1176.38 | 308 | 3.824 | 3.663 | 1798.089 | 2564.38 | 7514.75 | 357
752 | 1176.12 | 308.2286 | 3.825 | 3.663 | 1790.313 | 2564.31 | 7513.75 | 356
753 | 1174.25 | 307.0286 | 3.825 | 3.663 | 1790.375 | 2528.38 | 7506.62 | 355
754 | 1174.69 | 308.7429 | 3.826 | 3.663 | 1784.313 | 2528.31 | 7519.19 | 354
755 | 1175.81 | 307.8095 | 3.826 | 3.662 | 1784.375 | 2528.38 | 7575.81 | 353
756 | 1174.38 | 307.6 | 3.825 | 3.663 | 1784.25 | 2528.25 | 7592.31 | 352
757 | 1173.06 | 307.0286 | 3.825 | 3.663 | 1778.312 | 2528.31 | 7602.69 | 351
758 | 1171.44 | 305.6 | 3.826 | 3.663 | 1777.518 | 2528.38 | 7611.69 | 350
759 | 1169.62 | 306.5143 | 3.825 | 3.663 | 1772.375 | 2528.38 | 7632.12 | 349
760 | 1166.88 | 306 | 3.824 | 3.663 | 1766.313 | 2528.31 | 7615.06 | 348
761 | 1166.44 | 305.4857 | 3.824 | 3.663 | 1760.313 | 2492.31 | 7619.75 | 347
762 | 1165.25 | 305.2 | 3.824 | 3.664 | 1760.375 | 2492.38 | 7588.62 | 346
763 | 1165.12 | 305.2 | 3.824 | 3.664 | 1760.313 | 2492.31 | 7631.31 | 345
764 | 1140.69 | 309.5935 | 3.812 | 3.805 | 1491.375 | 2345 | 8015.56 | 344
765 | 1143.38 | 303.0909 | 3.811 | 3.935 | 1441.112 | 2276.31 | 7961.62 | 343
766 | 1149.44 | 303.1169 | 3.816 | 3.669 | 1700.313 | 2456.31 | 7622.94 | 342
767 | 1155.06 | 302.9143 | 3.82 | 3.668 | 1720.884 | 2456.31 | 7583.75 | 341
768 | 1160.44 | 304.8 | 3.821 | 3.666 | 1730.25 | 2456.25 | 7632.38 | 340
769 | 1167.44 | 306 | 3.824 | 3.664 | 1748.375 | 2492.38 | 7629.75 | 339
770 | 1168.38 | 305.4857 | 3.824 | 3.663 | 1767.169 | 2528.31 | 7627.5 | 338
771 | 1165.88 | 304.4 | 3.823 | 3.662 | 1772.25 | 2528.25 | 7642.31 | 337
772 | 1159.56 | 302.8 | 3.822 | 3.663 | 1766.312 | 2492.31 | 7613.88 | 336
773 | 1156 | 302 | 3.822 | 3.664 | 1751.742 | 2492.31 | 7610.56 | 335
774 | 1153.19 | 301.2 | 3.821 | 3.665 | 1742.25 | 2492.25 | 7562.62 | 334
775 | 1148.94 | 300.4675 | 3.821 | 3.665 | 1736.313 | 2492.31 | 7547.94 | 333
776 | 1145.56 | 299.4857 | 3.821 | 3.666 | 1724.312 | 2456.31 | 7553.38 | 332
777 | 1145.69 | 299.3766 | 3.822 | 3.667 | 1712.313 | 2456.31 | 7529.5 | 331
778 | 1146.38 | 300 | 3.821 | 3.667 | 1710.598 | 2456.31 | 7561.06 | 330
779 | 1146.94 | 300 | 3.822 | 3.667 | 1706.375 | 2456.38 | 7569.81 | 329
780 | 1146.81 | 299.3766 | 3.822 | 3.666 | 1706.438 | 2456.44 | 7532.44 | 328
781 | 1144.88 | 300.1818 | 3.821 | 3.668 | 1706.188 | 2456.19 | 7555.94 | 327
782 | 1141.69 | 298.4 | 3.82 | 3.667 | 1700.375 | 2456.38 | 7582.31 | 326
783 | 1139.88 | 297.2571 | 3.821 | 3.667 | 1695.169 | 2420.31 | 7573.69 | 325
784 | 1137.19 | 298.1299 | 3.82 | 3.667 | 1689.964 | 2420.25 | 7560.81 | 324
785 | 1138.06 | 298.1299 | 3.821 | 3.668 | 1684.946 | 2420.38 | 7539.44 | 323
786 | 1138.31 | 298.1299 | 3.821 | 3.667 | 1685.008 | 2420.44 | 7584.56 | 322
787 | 1132.81 | 296.5455 | 3.818 | 3.667 | 1684.884 | 2420.31 | 7522.31 | 321
788 | 1112.19 | 298.7815 | 3.808 | 3.807 | 1386.312 | 2240 | 8041.75 | 320
789 | 195230.59 | 171684.101 | 4.229 | 3.35 | 54480 | 65559.39 | 65559.39 | 319
790 | 1153.54 | 304 | 3.803 | 3.656 | 2645.352 | 3860.35 | 12221.06 | 318
791 | 1153.7 | 302.026 | 3.81 | 3.677 | 1756.955 | 2492.38 | 7976.8 | 317
792 | 1154.82 | 301.0909 | 3.812 | 3.677 | 1767.208 | 2492.35 | 7743.87 | 316
793 | 1154.46 | 302.2377 | 3.814 | 3.676 | 1767.08 | 2492.22 | 7607.46 | 315
794 | 1153.92 | 302.7429 | 3.814 | 3.675 | 1766.32 | 2492.32 | 7593.98 | 314
795 | 1154.91 | 301.6364 | 3.815 | 3.676 | 1762.034 | 2492.32 | 7550.02 | 313
796 | 1156.2 | 301.2 | 3.815 | 3.675 | 1762.066 | 2492.35 | 7535.1 | 312
797 | 1151.3 | 301.0286 | 3.814 | 3.674 | 1762.065 | 2492.35 | 7532.95 | 311
798 | 1150.75 | 301.0286 | 3.814 | 3.676 | 1746.504 | 2492.22 | 7545.12 | 310
799 | 1147.16 | 299.3143 | 3.814 | 3.676 | 1742.25 | 2456.25 | 7536.8 | 309
800 | 1142.98 | 298.2857 | 3.813 | 3.674 | 1731.208 | 2456.35 | 7524.99 | 308
801 | 1141.76 | 297.1948 | 3.813 | 3.677 | 1720.923 | 2456.35 | 7561.85 | 307
802 | 1138.5 | 297.0909 | 3.812 | 3.675 | 1710.576 | 2420.29 | 7514.21 | 306
803 | 1142.34 | 298.2857 | 3.812 | 3.675 | 1700.351 | 2420.35 | 7593.98 | 305
804 | 1141.11 | 297.0578 | 3.813 | 3.674 | 1715.798 | 2456.35 | 7578.27 | 304
805 | 1140.03 | 298 | 3.813 | 3.675 | 1710.661 | 2420.38 | 7568.38 | 303
806 | 1143.14 | 296.736 | 3.815 | 3.674 | 1710.536 | 2420.25 | 7601.81 | 302
807 | 1142.19 | 296.7273 | 3.815 | 3.673 | 1718.312 | 2456.31 | 7584.58 | 301
808 | 1137.47 | 297.0857 | 3.814 | 3.673 | 1715.617 | 2420.19 | 7553.03 | 300
809 | 1134.56 | 296.0571 | 3.812 | 3.674 | 1700.313 | 2420.34 | 7563.88 | 299
810 | 1128.33 | 293.2727 | 3.81 | 3.674 | 1695.201 | 2420.34 | 7542.78 | 298
811 | 1122.47 | 293.4545 | 3.81 | 3.675 | 1676.359 | 2384.36 | 7470.53 | 297
812 | 1122.08 | 292.3636 | 3.811 | 3.676 | 1659.06 | 2384.2 | 7459.14 | 296
813 | 1106.05 | 294 | 3.8 | 3.807 | 1358.359 | 2198.02 | 8091.39 | 295
814 | 1112.91 | 292.1818 | 3.802 | 3.937 | 1358.328 | 2168.33 | 7917.72 | 294
815 | 1119.62 | 292.6753 | 3.806 | 3.68 | 1633.456 | 2348.31 | 7646.56 | 293
816 | 1124.09 | 294.0779 | 3.81 | 3.678 | 1658.313 | 2384.31 | 7566.09 | 292
817 | 1123.81 | 294.0779 | 3.81 | 3.676 | 1669.549 | 2384.41 | 7520.06 | 291
818 | 1123.56 | 292.3636 | 3.81 | 3.676 | 1664.218 | 2384.22 | 7546.62 | 290
819 | 1120.72 | 291.7403 | 3.81 | 3.675 | 1664.344 | 2384.34 | 7536.12 | 289
820 | 1119.53 | 291.0857 | 3.811 | 3.676 | 1658.281 | 2384.28 | 7543.97 | 288
821 | 1113.06 | 290.026 | 3.81 | 3.676 | 1654.057 | 2384.34 | 7560.75 | 287
822 | 1111.62 | 290.026 | 3.81 | 3.677 | 1634.281 | 2348.28 | 7516.53 | 286
823 | 1109.19 | 289.4026 | 3.81 | 3.677 | 1633.518 | 2348.38 | 7566 | 285
824 | 1120.22 | 295.4286 | 3.8 | 3.678 | 1623.076 | 5286.31 | 7282.47 | 284
825 | 1104.47 | 288.063 | 3.807 | 3.678 | 1638.63 | 2348.34 | 7404.59 | 283
826 | 1100.25 | 287.2857 | 3.806 | 3.679 | 1610.312 | 2312.31 | 7455.22 | 282
827 | 1093.72 | 285.8571 | 3.805 | 3.679 | 1602.63 | 2312.34 | 7434.28 | 281
828 | 1091.56 | 283.7922 | 3.803 | 3.681 | 1582.058 | 2276.34 | 7426.22 | 280
829 | 1095.22 | 285.5714 | 3.806 | 3.681 | 1576.915 | 2276.34 | 7405.81 | 279
830 | 1089.75 | 283 | 3.805 | 3.68 | 1586.281 | 2312.28 | 7445.38 | 278
831 | 1087.53 | 284.1429 | 3.805 | 3.682 | 1566.598 | 2276.31 | 7385.84 | 277
832 | 1085.78 | 283.5 | 3.805 | 3.681 | 1566.63 | 2276.34 | 7357.59 | 276
833 | 1088.19 | 284.1429 | 3.805 | 3.682 | 1556.343 | 2276.34 | 7385.25 | 275
834 | 1086.19 | 282.4286 | 3.805 | 3.681 | 1561.456 | 2276.31 | 7346.62 | 274
835 | 1082.31 | 281.7143 | 3.805 | 3.681 | 1551.2 | 2276.34 | 7378.38 | 273
836 | 1084 | 281.4286 | 3.806 | 3.682 | 1546.058 | 2240.34 | 7383.22 | 272
837 | 1070.75 | 282.016 | 3.796 | 3.806 | 1253.375 | 2079 | 8029.94 | 271
838 | 1087.22 | 285 | 3.8 | 3.941 | 1244.219 | 2060.22 | 7948.75 | 270
839 | 1080.62 | 282.2857 | 3.801 | 3.683 | 1561.456 | 2276.31 | 7623 | 269
840 | 1080.56 | 281.9221 | 3.801 | 3.684 | 1540.946 | 2240.38 | 7486.75 | 268
841 | 1087.62 | 282 | 3.804 | 3.684 | 1540.946 | 2240.38 | 7513.81 | 267
842 | 1086.19 | 281.4286 | 3.806 | 3.681 | 1562.25 | 2276.25 | 7507.81 | 266
843 | 1084.12 | 281.4286 | 3.806 | 3.682 | 1561.393 | 2276.25 | 7505.44 | 265
844 | 1084.81 | 281.4286 | 3.806 | 3.682 | 1556.312 | 2240.31 | 7463.75 | 264
845 | 1085.06 | 281.4286 | 3.806 | 3.682 | 1556.313 | 2276.31 | 7464.69 | 263
846 | 1084.56 | 281.4286 | 3.806 | 3.681 | 1556.313 | 2276.31 | 7460.31 | 262
847 | 1082.38 | 281.4286 | 3.806 | 3.681 | 1556.312 | 2240.31 | 7449.44 | 261
848 | 1082.12 | 280.7143 | 3.806 | 3.681 | 1551.232 | 2240.38 | 7459.88 | 260
849 | 1079.25 | 280 | 3.805 | 3.681 | 1551.169 | 2240.31 | 7474.94 | 259
850 | 1068 | 277.8571 | 3.803 | 3.681 | 1540.946 | 2240.38 | 7485.69 | 258
851 | 1065.88 | 277.4286 | 3.801 | 3.684 | 1520.25 | 2204.25 | 7423.19 | 257
852 | 1063.38 | 277.7143 | 3.8 | 3.684 | 1504.946 | 2204.38 | 7446.75 | 256
853 | 1064.44 | 276 | 3.799 | 3.684 | 1494.661 | 2204.38 | 7432.56 | 255
854 | 1064.12 | 276 | 3.8 | 3.684 | 1499.804 | 2204.38 | 7382.75 | 254
855 | 1062.44 | 276 | 3.8 | 3.684 | 1504.946 | 2204.38 | 7424.38 | 253
856 | 1059.31 | 274.2857 | 3.799 | 3.685 | 1494.473 | 2168.19 | 7400.56 | 252
857 | 1063 | 275.7143 | 3.802 | 3.685 | 1489.518 | 2168.38 | 7458.69 | 251
858 | 1061.56 | 275 | 3.801 | 3.684 | 1499.742 | 2204.31 | 7393.31 | 250
859 | 1057.81 | 273.9231 | 3.8 | 3.685 | 1494.661 | 2204.38 | 7353.31 | 249
860 | 1057.69 | 274.2857 | 3.8 | 3.686 | 1489.518 | 2168.38 | 7394.19 | 248
861 | 1049.81 | 273.9998 | 3.794 | 3.808 | 1162.375 | 1988 | 8038 | 247
862 | 1049.56 | 272.1758 | 3.793 | 3.947 | 1160.437 | 1952.44 | 7983.31 | 246
863 | 1040 | 269.6538 | 3.791 | 3.688 | 1458.661 | 2132.38 | 7494.56 | 245
864 | 1047.5 | 271.2527 | 3.795 | 3.691 | 1432.883 | 2132.31 | 7403.94 | 244
865 | 1042.81 | 269.8846 | 3.794 | 3.69 | 1458.599 | 2132.31 | 7345.75 | 243
866 | 1043.75 | 271.3846 | 3.795 | 3.691 | 1443.17 | 2132.31 | 7399.06 | 242
867 | 1049.94 | 272.1923 | 3.797 | 3.689 | 1453.456 | 2132.31 | 7393.31 | 241
868 | 1049.31 | 271.9121 | 3.798 | 3.688 | 1463.867 | 2168.44 | 7359.38 | 240
869 | 1051.19 | 271.7143 | 3.798 | 3.687 | 1463.742 | 2132.31 | 7376.88 | 239
870 | 1049.44 | 271.7143 | 3.799 | 3.687 | 1468.821 | 2168.25 | 7388.25 | 238
871 | 1050.44 | 271.7143 | 3.799 | 3.687 | 1463.741 | 2132.31 | 7415.69 | 237
872 | 1049.5 | 271.2692 | 3.798 | 3.687 | 1468.946 | 2168.38 | 7425 | 236
873 | 1047.25 | 269.4066 | 3.797 | 3.686 | 1468.883 | 2168.31 | 7397.5 | 235
874 | 1041.5 | 269.5385 | 3.796 | 3.688 | 1463.804 | 2132.38 | 7344.44 | 234
875 | 1036.06 | 266.5714 | 3.795 | 3.689 | 1448.313 | 2132.31 | 7358.69 | 233
876 | 1030.31 | 266.3736 | 3.793 | 3.69 | 1438.026 | 2132.31 | 7299.31 | 232
877 | 1025.75 | 264.7912 | 3.793 | 3.691 | 1417.455 | 2096.31 | 7304.25 | 231
878 | 1024.81 | 265.1538 | 3.793 | 3.691 | 1407.232 | 2096.38 | 7286.38 | 230
879 | 1021.81 | 264 | 3.791 | 3.692 | 1402.026 | 2096.31 | 7267.5 | 229
880 | 1026.56 | 264.4286 | 3.794 | 3.693 | 1391.742 | 2060.31 | 7286.81 | 228
881 | 1022.31 | 263.6538 | 3.793 | 3.692 | 1396.884 | 2060.31 | 7277.69 | 227
882 | 1024.25 | 264 | 3.795 | 3.692 | 1391.742 | 2060.31 | 7340.81 | 226
883 | 1028.88 | 265.3187 | 3.796 | 3.692 | 1396.946 | 2060.38 | 7334.62 | 225
884 | 1033.88 | 266.7857 | 3.798 | 3.69 | 1407.169 | 2096.31 | 7371.31 | 224
885 | 1014.25 | 259.5828 | 3.785 | 3.814 | 1099.312 | 1904 | 8017.88 | 223
891 | 1036.83 | 267.4286 | 3.789 | 3.693 | 1427.812 | 2132.38 | 7646.88 | 217
892 | 1035.97 | 267.2967 | 3.791 | 3.694 | 1443.144 | 2132.29 | 7443.52 | 216
893 | 1033.31 | 266.5714 | 3.792 | 3.692 | 1438.065 | 2132.35 | 7370.72 | 215
894 | 1027.87 | 264 | 3.789 | 3.692 | 1427.683 | 2096.25 | 7348.96 | 214
895 | 1028.13 | 264.7912 | 3.791 | 3.694 | 1412.351 | 2096.35 | 7334.72 | 213
896 | 1026.21 | 264.5769 | 3.79 | 3.695 | 1412.356 | 2096.36 | 7330.5 | 212
897 | 1029.86 | 265.7308 | 3.792 | 3.694 | 1407.204 | 2096.32 | 7378.3 | 211
898 | 1028.52 | 264 | 3.791 | 3.711 | 1422.638 | 2096.35 | 7354.21 | 210
899 | 1025.6 | 264 | 3.791 | 3.693 | 1412.352 | 2096.35 | 7349.38 | 209
900 | 1030.37 | 265.5824 | 3.792 | 3.693 | 1407.115 | 2096.26 | 7347.68 | 208
901 | 1029.66 | 265.5824 | 3.792 | 3.691 | 1422.638 | 2096.35 | 7377.98 | 207
902 | 1025.79 | 263.1429 | 3.79 | 3.692 | 1422.544 | 2096.26 | 7286.88 | 206
903 | 1022.34 | 261.5769 | 3.791 | 3.693 | 1412.258 | 2096.26 | 7315.01 | 205
904 | 1020.92 | 262.1538 | 3.792 | 3.694 | 1401.972 | 2060.26 | 7326.84 | 204
905 | 1022.14 | 262.9451 | 3.793 | 3.694 | 1396.923 | 2060.35 | 7281.12 | 203
906 | 1023.39 | 263.5714 | 3.794 | 3.694 | 1398.796 | 2060.3 | 7296.86 | 202
907 | 1021.56 | 263.6538 | 3.793 | 3.693 | 1396.821 | 2060.25 | 7359.61 | 201
908 | 1020.88 | 262.1538 | 3.791 | 3.693 | 1391.695 | 2060.27 | 7342.95 | 200
909 | 998.81 | 253.1955 | 3.779 | 3.811 | 1057.234 | 1862.02 | 7939.06 | 199
910 | 195001.66 | 168996.806 | 4.22 | 3.352 | 52800 | 63843.49 | 63843.49 | 198
911 | 1019.26 | 260.25 | 3.771 | 3.64 | 2438.384 | 3644.38 | 12266.14 | 197
912 | 1024.29 | 260.25 | 3.779 | 3.704 | 1407.209 | 2096.35 | 7700.7 | 196
913 | 1027.39 | 262.0714 | 3.783 | 3.701 | 1432.892 | 2096.32 | 7461.89 | 195
914 | 1030.27 | 262.7429 | 3.785 | 3.702 | 1443.177 | 2096.32 | 7361.66 | 194
915 | 1032.35 | 264 | 3.787 | 3.699 | 1443.208 | 2132.35 | 7349.63 | 193
916 | 1033.86 | 263.8857 | 3.788 | 3.7 | 1448.351 | 2132.35 | 7333.15 | 192
917 | 1035.39 | 264 | 3.79 | 3.698 | 1452.821 | 2132.32 | 7386.37 | 191
918 | 1034.27 | 265.5 | 3.79 | 3.698 | 1453.495 | 2132.35 | 7360.06 | 190
919 | 1035.36 | 264 | 3.79 | 3.698 | 1448.321 | 2132.32 | 7350.37 | 189
920 | 1032.74 | 264 | 3.789 | 3.697 | 1448.32 | 2132.32 | 7355.33 | 188
921 | 1030.79 | 264.8 | 3.789 | 3.698 | 1443.209 | 2096.35 | 7371.3 | 187
922 | 1028.35 | 263.1429 | 3.788 | 3.699 | 1438.097 | 2096.38 | 7371.62 | 186
923 | 1025.86 | 262.1714 | 3.788 | 3.698 | 1430.321 | 2096.32 | 7340.51 | 185
924 | 1024.09 | 262.1714 | 3.787 | 3.698 | 1422.629 | 2096.32 | 7335.01 | 184
925 | 1024.87 | 262.1714 | 3.787 | 3.698 | 1421.351 | 2096.35 | 7352.04 | 183
926 | 1023.23 | 261.4286 | 3.789 | 3.697 | 1422.583 | 2096.3 | 7341.77 | 182
927 | 1022.94 | 261.1 | 3.788 | 3.699 | 1417.486 | 2096.34 | 7376.5 | 181
928 | 1020.3 | 261.1 | 3.788 | 3.698 | 1416.813 | 2096.31 | 7349.41 | 180
929 | 1017.69 | 259.7143 | 3.789 | 3.698 | 1407.091 | 2060.23 | 7329.8 | 179
930 | 1016.12 | 259.6 | 3.788 | 3.699 | 1402.027 | 2060.31 | 7358.94 | 178
931 | 1012.03 | 258.2 | 3.787 | 3.702 | 1391.773 | 2060.34 | 7359 | 177
932 | 1007.09 | 256.5 | 3.785 | 3.699 | 1380.766 | 2024.27 | 7377.12 | 176
933 | 1002.45 | 254 | 3.783 | 3.702 | 1367.25 | 2024.25 | 7340.03 | 175
934 | 971.72 | 237.3608 | 3.766 | 3.816 | 1008.266 | 1799.02 | 8006.22 | 174
935 | 990.25 | 252.1008 | 3.774 | 3.958 | 980.36 | 1736.36 | 7833.64 | 173
936 | 997.16 | 253.5 | 3.778 | 3.705 | 1324.837 | 1988.27 | 7455.42 | 172
937 | 1002.81 | 255.5 | 3.782 | 3.704 | 1345.456 | 1988.31 | 7390 | 171
938 | 1003.72 | 255.2143 | 3.782 | 3.702 | 1360.915 | 2024.34 | 7344.5 | 170
939 | 998.91 | 253.0286 | 3.78 | 3.701 | 1366.089 | 2024.38 | 7323.91 | 169
940 | 998.81 | 253.0286 | 3.781 | 3.702 | 1350.629 | 1988.34 | 7324.28 | 168
941 | 996.31 | 252 | 3.78 | 3.701 | 1350.63 | 1988.34 | 7307.34 | 167
942 | 993.28 | 251.9 | 3.781 | 3.701 | 1349.313 | 1988.31 | 7258.72 | 166
943 | 993.75 | 252 | 3.78 | 3.702 | 1340.344 | 1988.34 | 7262.94 | 165
944 | 988.28 | 250.2857 | 3.78 | 3.701 | 1344.813 | 1988.31 | 7218.19 | 164
945 | 983.62 | 248.2059 | 3.779 | 3.703 | 1330.12 | 1988.41 | 7196.19 | 163
946 | 982.41 | 248.5714 | 3.78 | 3.704 | 1319.773 | 1952.34 | 7178.16 | 162
947 | 982.44 | 248.2 | 3.781 | 3.704 | 1313.375 | 1952.38 | 7198.19 | 161
948 | 983.66 | 248.9 | 3.781 | 3.704 | 1308.844 | 1952.34 | 7232.81 | 160
949 | 984.84 | 249.6 | 3.782 | 3.704 | 1308.844 | 1952.34 | 7236.78 | 159
950 | 987.12 | 249.5 | 3.783 | 3.704 | 1309.361 | 1952.22 | 7308.72 | 158
951 | 988.12 | 249.7143 | 3.783 | 3.703 | 1314.63 | 1952.34 | 7299.12 | 157
952 | 988.47 | 249.7143 | 3.783 | 3.702 | 1319.804 | 1952.38 | 7321.16 | 156
953 | 987.12 | 250.3 | 3.782 | 3.702 | 1319.742 | 1952.31 | 7312.62 | 155
954 | 986.78 | 249 | 3.783 | 3.703 | 1319.804 | 1952.38 | 7342 | 154
955 | 983.69 | 247.8857 | 3.782 | 3.703 | 1319.867 | 1952.44 | 7331.03 | 153
956 | 980.56 | 247.7714 | 3.781 | 3.703 | 1313.343 | 1952.34 | 7312.09 | 152
957 | 977.22 | 246.8571 | 3.78 | 3.703 | 1304.25 | 1952.25 | 7318.88 | 151
958 | 949.47 | 228 | 3.764 | 3.819 | 941.907 | 1715 | 7975.44 | 150
959 | 956.59 | 240.75 | 3.767 | 3.963 | 903.2321 | 1664.38 | 7803.03 | 149
960 | 960.28 | 239.6667 | 3.77 | 3.71 | 1242.63 | 1880.34 | 7349.88 | 148
961 | 963.56 | 241.0588 | 3.772 | 3.709 | 1250.344 | 1880.34 | 7314.12 | 147
962 | 966.75 | 241.8529 | 3.772 | 3.708 | 1263.201 | 1880.34 | 7246.91 | 146
963 | 964.94 | 241.9412 | 3.774 | 3.707 | 1272.875 | 1916.38 | 7256.88 | 145
964 | 963.94 | 241.2353 | 3.776 | 3.707 | 1268.312 | 1916.31 | 7230.19 | 144
965 | 963.19 | 241.5126 | 3.774 | 3.707 | 1263.169 | 1880.31 | 7268.81 | 143
966 | 965.31 | 242.0294 | 3.776 | 3.708 | 1259.313 | 1880.31 | 7291.25 | 142
967 | 965.06 | 242.0294 | 3.776 | 3.706 | 1263.812 | 1916.31 | 7230.38 | 141
968 | 969.75 | 243.6176 | 3.778 | 3.707 | 1268.375 | 1916.38 | 7306.19 | 140
969 | 965.19 | 240.5294 | 3.777 | 3.705 | 1278.661 | 1916.38 | 7292.44 | 139
970 | 963 | 240.8067 | 3.775 | 3.706 | 1268.375 | 1916.38 | 7253.19 | 138
971 | 963.06 | 240.8067 | 3.776 | 3.706 | 1263.875 | 1916.38 | 7281.62 | 137
972 | 960.12 | 238.9412 | 3.775 | 3.706 | 1268.313 | 1916.31 | 7250.19 | 136
973 | 955.5 | 238.9412 | 3.775 | 3.709 | 1263.107 | 1880.25 | 7217.88 | 135
974 | 954.5 | 237.8333 | 3.775 | 3.708 | 1250.312 | 1880.31 | 7182.25 | 134
975 | 954.5 | 238.8529 | 3.774 | 3.708 | 1245.812 | 1880.31 | 7178.31 | 133
976 | 955.38 | 237.3529 | 3.774 | 3.709 | 1241.312 | 1880.31 | 7177.5 | 132
977 | 953.81 | 236.5588 | 3.772 | 3.708 | 1242.661 | 1880.38 | 7168.56 | 131
978 | 952.44 | 236.5588 | 3.773 | 3.708 | 1241.437 | 1880.44 | 7164.94 | 130
979 | 950.88 | 235.8529 | 3.774 | 3.708 | 1241.375 | 1880.38 | 7142.19 | 129
980 | 949.25 | 235.8529 | 3.774 | 3.709 | 1236.813 | 1880.31 | 7139.19 | 128
981 | 947.25 | 235.8529 | 3.774 | 3.71 | 1232.375 | 1844.38 | 7175.38 | 127
982 | 930.5 | 220.75 | 3.761 | 3.823 | 868.375 | 1624 | 7932.12 | 126
983 | 930.88 | 230.2895 | 3.762 | 3.968 | 841.5179 | 1592.38 | 7778.5 | 125
984 | 927.31 | 228.4286 | 3.763 | 3.714 | 1178.312 | 1808.31 | 7288.06 | 124
985 | 928.81 | 228.3947 | 3.764 | 3.715 | 1169.313 | 1772.31 | 7182.69 | 123
986 | 932.31 | 231.7059 | 3.766 | 3.714 | 1178.313 | 1808.31 | 7138.88 | 122
987 | 935.69 | 231.7941 | 3.768 | 3.713 | 1182.875 | 1808.38 | 7195.56 | 121
988 | 935 | 231.4286 | 3.768 | 3.713 | 1191.938 | 1808.44 | 7148.5 | 120
989 | 936.25 | 231.7941 | 3.768 | 3.712 | 1191.813 | 1808.31 | 7184.75 | 119
990 | 935.38 | 231.0882 | 3.77 | 3.711 | 1196.312 | 1808.31 | 7174.5 | 118
991 | 935.31 | 231.8824 | 3.77 | 3.712 | 1191.875 | 1808.38 | 7188.81 | 117
992 | 935.5 | 231.1765 | 3.77 | 3.713 | 1191.75 | 1808.25 | 7246.88 | 116
993 | 936.56 | 232.1905 | 3.77 | 3.712 | 1196.312 | 1808.31 | 7196.56 | 115
994 | 935.88 | 231.0252 | 3.77 | 3.711 | 1196.312 | 1808.31 | 7211.94 | 114
995 | 934.62 | 231.0882 | 3.769 | 3.712 | 1196.375 | 1808.38 | 7136.81 | 113
996 | 933.25 | 230.2941 | 3.768 | 3.712 | 1196.375 | 1808.38 | 7146.5 | 112
997 | 934.5 | 230.3824 | 3.77 | 3.712 | 1191.875 | 1808.38 | 7147.31 | 111
998 | 932.31 | 230.5 | 3.77 | 3.711 | 1196.313 | 1808.31 | 7174.81 | 110
999 | 930.88 | 229.5882 | 3.77 | 3.712 | 1191.813 | 1808.31 | 7184.19 | 109
1000 | 926.56 | 228.381 | 3.77 | 3.712 | 1187.313 | 1808.31 | 7122.81 | 108
1001 | 926.31 | 228.7941 | 3.769 | 3.714 | 1178.375 | 1808.38 | 7160.38 | 107
1002 | 924.62 | 227.2059 | 3.767 | 3.713 | 1169.25 | 1772.25 | 7194.5 | 106
1003 | 925.12 | 226.5 | 3.768 | 3.714 | 1169.375 | 1772.38 | 7175.88 | 105
1004 | 924 | 226.5 | 3.768 | 3.713 | 1169.375 | 1772.38 | 7195.44 | 104
1005 | 928.88 | 228.7941 | 3.769 | 3.714 | 1169.313 | 1772.31 | 7180.69 | 103
1006 | 911.56 | 211.6754 | 3.757 | 3.821 | 819.313 | 1568 | 7971.81 | 102
1007 | 194046.72 | 86930.876 | 4.212 | 3.358 | 51840 | 62898.75 | 62898.75 | 101
1008 | 915.94 | 217.118 | 3.745 | 3.654 | 2222.32 | 3428.32 | 12759.55 | 100
1009 | 911.52 | 214 | 3.749 | 3.727 | 1155.852 | 1772.35 | 7591.01 | 99
1010 | 912.1 | 215.8509 | 3.752 | 3.725 | 1160.318 | 1772.32 | 7298.08 | 98
1011 | 912.7 | 217.5 | 3.754 | 3.725 | 1160.478 | 1772.48 | 7194.14 | 97
1012 | 916.26 | 218.7857 | 3.756 | 3.726 | 1160.351 | 1772.38 | 7178.62 | 96
1013 | 919.77 | 220.5 | 3.757 | 3.724 | 1169.352 | 1772.35 | 7212.77 | 95
1014 | 920.96 | 221.4 | 3.758 | 3.723 | 1173.723 | 1772.22 | 7192.61 | 94
1015 | 921.09 | 220.8 | 3.758 | 3.723 | 1173.883 | 1772.38 | 7179.74 | 93
1016 | 920.64 | 220.2 | 3.759 | 3.722 | 1175.749 | 1772.32 | 7182.3 | 92
1017 | 918.5 | 221.7 | 3.759 | 3.722 | 1173.864 | 1772.35 | 7196.26 | 91
1018 | 917.48 | 221.3571 | 3.758 | 3.722 | 1169.351 | 1772.35 | 7166.55 | 90
1019 | 915.75 | 221.7 | 3.759 | 3.722 | 1169.258 | 1772.26 | 7173.5 | 89
1020 | 916.55 | 220.4286 | 3.758 | 3.722 | 1160.383 | 1772.38 | 7205.09 | 88
1021 | 913.34 | 218.4 | 3.757 | 3.722 | 1164.82 | 1772.32 | 7149.3 | 87
1022 | 910.09 | 217.5429 | 3.757 | 3.722 | 1155.821 | 1772.32 | 7188.03 | 86
1023 | 908.61 | 217.8 | 3.758 | 3.722 | 1146.75 | 1736.25 | 7178.43 | 85
1024 | 909.55 | 218.7 | 3.758 | 3.723 | 1146.832 | 1736.34 | 7223.23 | 84
1025 | 911.53 | 219.6 | 3.759 | 3.724 | 1146.735 | 1736.23 | 7185.83 | 83
1026 | 910.59 | 220.2 | 3.758 | 3.723 | 1146.828 | 1736.33 | 7181.86 | 82
1027 | 909.83 | 218.7 | 3.759 | 3.722 | 1146.844 | 1736.34 | 7159.27 | 81
1028 | 908.64 | 217.8 | 3.758 | 3.723 | 1146.828 | 1736.33 | 7165.83 | 80
1029 | 906.2 | 217.0714 | 3.757 | 3.722 | 1142.359 | 1736.36 | 7165 | 79
1030 | 903.3 | 216 | 3.757 | 3.722 | 1137.813 | 1736.31 | 7149.08 | 78
1031 | 900.52 | 215.5714 | 3.757 | 3.723 | 1133.328 | 1736.33 | 7149.28 | 77
1032 | 881.59 | 192.3983 | 3.743 | 3.827 | 749.375 | 1470.02 | 8047 | 76
1033 | 889.28 | 211.5 | 3.747 | 3.978 | 738.6297 | 1448.34 | 7868.12 | 75
1034 | 889.31 | 210.0652 | 3.749 | 3.727 | 1088.359 | 1664.36 | 7274.2 | 74
1035 | 897.34 | 214.2857 | 3.754 | 3.726 | 1097.343 | 1700.34 | 7207.31 | 73
1036 | 901.53 | 216.1429 | 3.754 | 3.725 | 1115.312 | 1700.31 | 7222.84 | 72
1037 | 899.16 | 215.2143 | 3.755 | 3.723 | 1124.344 | 1736.34 | 7201.78 | 71
1038 | 896.34 | 212.7813 | 3.754 | 3.724 | 1119.812 | 1700.31 | 7195.94 | 70
1039 | 895 | 212.8667 | 3.754 | 3.724 | 1115.344 | 1700.34 | 7160.44 | 69
1040 | 895 | 213.6 | 3.755 | 3.724 | 1112.343 | 1700.34 | 7129 | 68
1041 | 892.31 | 212.7 | 3.755 | 3.724 | 1115.344 | 1700.34 | 7137.91 | 67
1042 | 889.97 | 211.8 | 3.754 | 3.724 | 1106.407 | 1700.41 | 7126.31 | 66
1043 | 888.62 | 210.3571 | 3.753 | 3.725 | 1097.406 | 1700.41 | 7091.19 | 65
1044 | 886.94 | 210.9 | 3.753 | 3.725 | 1096.375 | 1700.38 | 7116.97 | 64
1045 | 885.62 | 210.9 | 3.754 | 3.725 | 1088.344 | 1664.34 | 7161.38 | 63
1046 | 885.69 | 210.3571 | 3.754 | 3.727 | 1083.875 | 1664.38 | 7101.81 | 62
1047 | 884.16 | 210 | 3.753 | 3.726 | 1088.25 | 1664.25 | 7131.19 | 61
1048 | 881.38 | 207.5714 | 3.752 | 3.726 | 1083.75 | 1664.25 | 7117.53 | 60
1049 | 880.94 | 207.6 | 3.752 | 3.726 | 1074.844 | 1664.34 | 7135.81 | 59
1050 | 880.5 | 208.5 | 3.753 | 3.727 | 1074.875 | 1664.38 | 7124.06 | 58
1051 | 881 | 208.5 | 3.753 | 3.726 | 1076.375 | 1664.38 | 7149.38 | 57
1052 | 879.69 | 207.5217 | 3.751 | 3.726 | 1076.313 | 1664.31 | 7109.56 | 56
1053 | 878.72 | 206.5435 | 3.751 | 3.726 | 1074.813 | 1664.31 | 7111.97 | 55
1054 | 874.53 | 203.8333 | 3.749 | 3.727 | 1072.344 | 1664.34 | 7072.81 | 54
1055 | 870.16 | 202.1087 | 3.749 | 3.728 | 1065.813 | 1664.31 | 7072.72 | 53
1056 | 866.41 | 202.5 | 3.749 | 3.729 | 1056.375 | 1628.38 | 7057.59 | 52
1057 | 854.22 | 180.802 | 3.738 | 3.833 | 668.8905 | 1364.97 | 7976.19 | 51
1058 | 861.25 | 201.1667 | 3.741 | 3.985 | 666.6287 | 1376.34 | 7918.03 | 50
1059 | 856.47 | 197.4493 | 3.742 | 3.733 | 1024.344 | 1592.34 | 7286.22 | 49
1060 | 860.12 | 199.6957 | 3.745 | 3.733 | 1016.313 | 1592.31 | 7126.84 | 48
1061 | 863.94 | 201.5 | 3.747 | 3.732 | 1025.375 | 1592.38 | 7114.69 | 47
1062 | 867.06 | 203.6087 | 3.748 | 3.731 | 1034.25 | 1628.25 | 7149.81 | 46
1063 | 869.19 | 204.587 | 3.749 | 3.729 | 1043.375 | 1628.38 | 7148.69 | 45
1064 | 867.62 | 202.6087 | 3.749 | 3.728 | 1047.937 | 1628.44 | 7121.25 | 44
1065 | 866.38 | 202.5 | 3.748 | 3.728 | 1047.875 | 1628.38 | 7130.81 | 43
1066 | 866.38 | 201.1304 | 3.748 | 3.73 | 1043.313 | 1628.31 | 7106.06 | 42
1067 | 864.81 | 201 | 3.747 | 3.731 | 1047.813 | 1628.31 | 7094.06 | 41
1068 | 864.19 | 202.1087 | 3.749 | 3.73 | 1044.313 | 1628.31 | 7088.31 | 40
1069 | 863.94 | 202 | 3.749 | 3.729 | 1043.375 | 1628.38 | 7042.06 | 39
1070 | 863.31 | 201.6667 | 3.748 | 3.73 | 1040.312 | 1628.31 | 7060.12 | 38
1071 | 860.62 | 199 | 3.747 | 3.73 | 1038.938 | 1628.44 | 7066.12 | 37
1072 | 855.69 | 197.6739 | 3.746 | 3.73 | 1032.375 | 1592.38 | 6981.88 | 36
1073 | 855.38 | 198.6667 | 3.747 | 3.731 | 1024.313 | 1592.31 | 7025.81 | 35
1074 | 856.19 | 198.9948 | 3.746 | 3.731 | 1020.375 | 1592.38 | 7028.81 | 34
1075 | 854.94 | 198 | 3.746 | 3.731 | 1020.375 | 1592.38 | 7071.19 | 33
1076 | 853.31 | 197 | 3.745 | 3.731 | 1016.375 | 1592.38 | 7031.25 | 32
1077 | 851.88 | 196 | 3.744 | 3.732 | 1012.375 | 1592.38 | 7013.88 | 31
1078 | 851.56 | 195.6667 | 3.745 | 3.731 | 1012.375 | 1592.38 | 7040.88 | 30
1079 | 851.62 | 196.5 | 3.746 | 3.731 | 1012.313 | 1592.31 | 7019.56 | 29
1080 | 853.62 | 197.5 | 3.746 | 3.732 | 1012.375 | 1592.38 | 7077.81 | 28
1081 | 853 | 197.5 | 3.746 | 3.732 | 1016.313 | 1592.31 | 7062.88 | 27
1082 | 831.75 | 170.375 | 3.731 | 3.835 | 640.812 | 1330 | 7984.12 | 26
1083 | 837.25 | 190.5 | 3.736 | 3.991 | 611.313 | 1268.31 | 7881.62 | 25
1084 | 836.69 | 189 | 3.736 | 3.737 | 972.312 | 1520.31 | 7145.69 | 24
1085 | 834.06 | 187.5 | 3.736 | 3.736 | 980.312 | 1556.31 | 7078.25 | 23
1086 | 834.88 | 188.1667 | 3.738 | 3.736 | 971.375 | 1520.38 | 7099.81 | 22
1087 | 840.25 | 190.6667 | 3.741 | 3.737 | 972.562 | 1520.56 | 6971.25 | 21
1088 | 838.38 | 190.8261 | 3.741 | 3.734 | 989.375 | 1556.38 | 7006.94 | 20
1089 | 839 | 191.5 | 3.741 | 3.735 | 984.375 | 1556.38 | 7056.31 | 19
1090 | 841.94 | 192.3333 | 3.742 | 3.736 | 984.375 | 1556.38 | 7014.81 | 18
1091 | 842.69 | 193.1667 | 3.743 | 3.734 | 992.312 | 1556.31 | 7041.38 | 17
1092 | 841.38 | 192.5 | 3.742 | 3.733 | 992.375 | 1556.38 | 7002.25 | 16
1093 | 841.31 | 192.3333 | 3.742 | 3.734 | 988.312 | 1556.31 | 6962.06 | 15
1094 | 841.19 | 191.5 | 3.742 | 3.734 | 992.375 | 1556.38 | 7039.31 | 14
1095 | 840.62 | 191.2826 | 3.743 | 3.734 | 989.375 | 1556.38 | 7045.62 | 13
1096 | 839.94 | 191.8333 | 3.743 | 3.734 | 989.313 | 1556.31 | 7026.81 | 12
1097 | 838.94 | 191.8333 | 3.743 | 3.734 | 989.312 | 1556.31 | 6981.75 | 11
1098 | 838.12 | 191 | 3.742 | 3.737 | 988.375 | 1556.38 | 6970.75 | 10
1099 | 837.5 | 190.5 | 3.741 | 3.735 | 984.312 | 1556.31 | 7008.88 | 9
1100 | 834.75 | 188.5 | 3.74 | 3.734 | 984.312 | 1556.31 | 6919.69 | 8
1101 | 832.81 | 187.6667 | 3.738 | 3.734 | 980.375 | 1520.38 | 6976.56 | 7
1102 | 828.31 | 186.3333 | 3.739 | 3.736 | 972.375 | 1520.38 | 6935.62 | 6
1103 | 828.12 | 187.5 | 3.74 | 3.737 | 964.313 | 1520.31 | 6946.31 | 5
1104 | 828.19 | 187.6667 | 3.739 | 3.736 | 960.375 | 1520.38 | 6927.5 | 4
1105 | 829.38 | 186.8267 | 3.74 | 3.737 | 960.375 | 1520.38 | 6966.88 | 3
1106 | 830.25 | 188 | 3.741 | 3.737 | 964.188 | 1520.19 | 6952.88 | 2
1107 | 814.81 | 163.188 | 3.728 | 3.839 | 588.375 | 1260 | 7972.44 | 1
1108 | 688111.95 | 8820 | 4.208 | 3.265 | 50940 | 609271.89 | 609271.89 | 0
1 | 2562.02 | 1140.991 | 3.666 | 3.219 | 5452.993 | 6740.99 | 10836 | 1107
2 | 7340.51 | 1143.328 | 4.245 | 3.228 | 5480.992 | 6720 | 10520.99 | 1106
3 | 7315.01 | 1081.488 | 4.248 | 3.23 | 5467.007 | 6712.99 | 10408.99 | 1105
4 | 7308 | 1053.488 | 4.249 | 3.233 | 5467.011 | 6713 | 10318.02 | 1104
6 | 64791.61 | 1064 | 4.289 | 3.411 | 5446.016 | 53156.1 | 56684.1 | 1102
7 | 3333.09 | 986.779 | 3.699 | 3.485 | 5095.374 | 6026.37 | 6026.37 | 1101
8 | 6086.08 | 997.7599 | 4.047 | 3.473 | 5109.219 | 6032.86 | 6032.86 | 1100
9 | 6088.19 | 1000.864 | 4.049 | 3.474 | 5097.867 | 6017.47 | 6017.47 | 1099
10 | 6069.12 | 1006.162 | 4.047 | 3.478 | 5088.453 | 6006.72 | 6006.72 | 1098
11 | 416887.45 | 245908.907 | 4.269 | 3.13 | 219153.226 | 423295.63 | 423295.63 | 1097
12 | 2278.75 | 928.8 | 4.036 | 3.903 | 1947.36 | 2920.35 | 6058.62 | 1096
13 | 2276.26 | 923.967 | 4.04 | 3.362 | 5251.392 | 6217.41 | 9340.99 | 1095
14 | 2272.8 | 919.199 | 4.04 | 3.363 | 5244.354 | 6217.38 | 9285.73 | 1094
15 | 2270.59 | 916.801 | 4.041 | 3.362 | 5237.375 | 6210.37 | 9282.18 | 1093
16 | 2268.04 | 912 | 4.041 | 3.363 | 5230.336 | 6203.33 | 9270.69 | 1092
17 | 2265.54 | 907.196 | 4.042 | 3.363 | 5223.39 | 6196.38 | 9262.3 | 1091
18 | 2262.94 | 904.805 | 4.042 | 3.363 | 5216.352 | 6189.38 | 9246.59 | 1090
19 | 2259.65 | 902.406 | 4.042 | 3.364 | 5209.383 | 6175.37 | 9217.19 | 1089
20 | 2257.6 | 897.593 | 4.042 | 3.365 | 5202.367 | 6168.35 | 9220.38 | 1088
21 | 2255.23 | 892.797 | 4.042 | 3.365 | 5195.359 | 6161.38 | 9218.4 | 1087
22 | 2253.28 | 890.406 | 4.042 | 3.365 | 5188.32 | 6154.34 | 9213.25 | 1086
23 | 2247.39 | 890.391 | 4.042 | 3.366 | 5181.375 | 6147.36 | 9177.83 | 1085
24 | 2249.67 | 888 | 4.042 | 3.365 | 5174.375 | 6147.36 | 9185.22 | 1084
25 | 2247.73 | 888 | 4.042 | 3.366 | 5174.344 | 6140.33 | 9162.78 | 1083
26 | 2245.59 | 883.203 | 4.043 | 3.366 | 5169.687 | 6135.7 | 9168.86 | 1082
27 | 2243.64 | 883.203 | 4.042 | 3.366 | 5160.343 | 6126.36 | 9158.53 | 1081
28 | 2241.89 | 883.203 | 4.042 | 3.366 | 5153.344 | 6126.33 | 9125.92 | 1080
29 | 2240.64 | 878.406 | 4.042 | 3.367 | 5146.281 | 6119.26 | 9153.7 | 1079
30 | 2237.95 | 876 | 4.042 | 3.368 | 5146.375 | 6112.36 | 9100.16 | 1078
31 | 2237.28 | 876 | 4.043 | 3.368 | 5139.266 | 6112.25 | 9123.39 | 1077
32 | 2235.8 | 873.594 | 4.043 | 3.368 | 5132.343 | 6105.38 | 9120.64 | 1076
33 | 2233.92 | 873.609 | 4.043 | 3.369 | 5132.344 | 6098.36 | 9100.25 | 1075
34 | 2232.8 | 871.187 | 4.043 | 3.369 | 5125.375 | 6091.36 | 9122.69 | 1074
35 | 2230.91 | 864 | 4.023 | 3.662 | 5089.375 | 6062.34 | 9185.72 | 1073
36 | 2238.22 | 866.406 | 4.039 | 3.652 | 5090.344 | 6063.34 | 9201.19 | 1072
37 | 2239.25 | 871.219 | 4.042 | 3.372 | 5132.313 | 6105.34 | 9168.41 | 1071
38 | 2236.09 | 868.781 | 4.043 | 3.369 | 5132.344 | 6105.38 | 9115.16 | 1070
39 | 2233.72 | 864 | 4.042 | 3.37 | 5125.281 | 6098.28 | 9138 | 1069
40 | 2231.09 | 864 | 4.042 | 3.37 | 5118.344 | 6084.31 | 9125.53 | 1068
41 | 2228.62 | 861.594 | 4.042 | 3.371 | 5104.312 | 6077.34 | 9097.72 | 1067
42 | 2227.06 | 861.625 | 4.042 | 3.371 | 5100.828 | 6077.34 | 9097.5 | 1066
43 | 2225.34 | 861.593 | 4.042 | 3.371 | 5097.312 | 6070.31 | 9081.41 | 1065
44 | 2223.66 | 861.594 | 4.042 | 3.371 | 5090.344 | 6063.34 | 9112.91 | 1064
45 | 2220 | 856.812 | 4.042 | 3.372 | 5083.344 | 6056.34 | 9090 | 1063
46 | 2219.84 | 856.782 | 4.041 | 3.373 | 5076.343 | 6049.34 | 9080.44 | 1062
47 | 2217.59 | 854.375 | 4.041 | 3.374 | 5069.281 | 6042.28 | 9069.31 | 1061
48 | 2215.47 | 849.594 | 4.041 | 3.374 | 5062.375 | 6035.38 | 9061.62 | 1060
49 | 2214.22 | 849.593 | 4.041 | 3.375 | 5062.344 | 6028.31 | 9063.56 | 1059
50 | 2213.06 | 847.219 | 4.041 | 3.375 | 5055.375 | 6028.34 | 9074.31 | 1058
51 | 2211.09 | 847.218 | 4.041 | 3.375 | 5048.344 | 6021.34 | 9045.84 | 1057
52 | 2209.62 | 847.218 | 4.041 | 3.376 | 5048.375 | 6014.41 | 9042.44 | 1056
53 | 2208 | 844.782 | 4.041 | 3.376 | 5041.375 | 6014.38 | 9045.59 | 1055
54 | 2206.31 | 842.438 | 4.04 | 3.377 | 5034.25 | 6007.25 | 9039.94 | 1054
55 | 2204.44 | 842.437 | 4.04 | 3.378 | 5027.375 | 6000.38 | 9041.62 | 1053
56 | 2202.62 | 840 | 4.04 | 3.378 | 5023.875 | 5993.38 | 9009.31 | 1052
57 | 2202.06 | 840 | 4.04 | 3.379 | 5020.375 | 5993.38 | 9037.88 | 1051
58 | 2200.19 | 837.562 | 4.04 | 3.38 | 5020.312 | 5986.31 | 8985.44 | 1050
59 | 2197.5 | 825.625 | 4.02 | 3.682 | 4984.312 | 5964.31 | 9111.5 | 1049
60 | 204315.37 | -97169.2615 | 4.271 | 3.169 | 71129.985 | 82495.56 | 82495.56 | 1048
61 | 2198.75 | 829.6 | 4.002 | 3.419 | 5223.488 | 6202.69 | 9383.52 | 1047
62 | 2198.24 | 831 | 4.005 | 3.383 | 5030.353 | 5984.35 | 9103.14 | 1046
63 | 2195.04 | 830.976 | 4.005 | 3.382 | 5026.752 | 5984.35 | 9076.03 | 1045
64 | 2192.9 | 830.4 | 4.006 | 3.383 | 5019.65 | 5984.45 | 9074.27 | 1044
65 | 2190.47 | 830.4 | 4.006 | 3.383 | 5012.352 | 5948.35 | 9068.7 | 1043
66 | 2187.55 | 825 | 4.006 | 3.385 | 5005.12 | 5948.32 | 9046.11 | 1042
67 | 2184.83 | 823 | 4.006 | 3.385 | 4994.383 | 5948.38 | 9054.62 | 1041
68 | 2181.27 | 820.8 | 4.005 | 3.387 | 4988.352 | 5948.35 | 9014.79 | 1040
69 | 2179.39 | 820.8 | 4.006 | 3.387 | 4982.351 | 5948.35 | 9038.69 | 1039
70 | 2176.77 | 816 | 4.005 | 3.389 | 4970.352 | 5912.35 | 8995.97 | 1038
71 | 2175.23 | 814.8 | 4.006 | 3.389 | 4969.151 | 5912.35 | 8988.23 | 1037
72 | 2173.41 | 816 | 4.006 | 3.389 | 4961.952 | 5912.35 | 8991.9 | 1036
73 | 2171.11 | 814 | 4.006 | 3.39 | 4958.328 | 5912.33 | 8953.38 | 1035
74 | 2169.64 | 811.2 | 4.005 | 3.391 | 4952.359 | 5912.36 | 8975.27 | 1034
75 | 2167.81 | 811.2 | 4.005 | 3.391 | 4947.528 | 5912.33 | 8971.33 | 1033
76 | 2166.02 | 809 | 4.005 | 3.391 | 4940.328 | 5876.33 | 8943.75 | 1032
77 | 2165.02 | 809 | 4.006 | 3.392 | 4934.25 | 5876.25 | 8983.06 | 1031
78 | 2163.7 | 807 | 4.006 | 3.393 | 4928.188 | 5876.19 | 8976.34 | 1030
79 | 2160 | 807 | 4.006 | 3.393 | 4925.913 | 5876.31 | 8926.69 | 1029
80 | 2160.3 | 805.6 | 4.005 | 3.393 | 4922.312 | 5876.31 | 8922.08 | 1028
81 | 2159.2 | 801.6 | 4.005 | 3.394 | 4916.36 | 5876.36 | 8929.38 | 1027
82 | 2157.38 | 804 | 4.005 | 3.394 | 4911.512 | 5876.31 | 8931.27 | 1026
83 | 2155.81 | 800 | 4.005 | 3.394 | 4904.344 | 5840.34 | 8915.81 | 1025
84 | 2163.5 | 794.406 | 4.015 | 3.716 | 4865.375 | 5838.38 | 9034.09 | 1024
85 | 2161.12 | 792 | 4 | 3.709 | 4868.344 | 5840.34 | 9008.34 | 1023
86 | 2162.47 | 798 | 4.004 | 3.398 | 4911.512 | 5876.31 | 8976.47 | 1022
87 | 2160.34 | 800 | 4.005 | 3.394 | 4916.281 | 5876.28 | 8983.19 | 1021
88 | 2157.41 | 800.4 | 4.005 | 3.395 | 4910.344 | 5876.34 | 8944.81 | 1020
89 | 2155.91 | 798 | 4.005 | 3.395 | 4904.344 | 5840.34 | 8976.78 | 1019
90 | 2153.66 | 794.4 | 4.004 | 3.397 | 4897.144 | 5840.34 | 8960 | 1018
91 | 2151.72 | 794.4 | 4.005 | 3.396 | 4889.975 | 5840.38 | 8951.41 | 1017
92 | 2149.53 | 795 | 4.005 | 3.397 | 4882.775 | 5840.38 | 8905 | 1016
93 | 2147.91 | 796.8 | 4.004 | 3.397 | 4880.219 | 5840.22 | 8929.31 | 1015
94 | 2146.09 | 792 | 4.004 | 3.398 | 4868.219 | 5840.22 | 8935.59 | 1014
95 | 2144.19 | 791.2 | 4.004 | 3.398 | 4868.343 | 5804.34 | 8898.25 | 1013
96 | 2142.44 | 789 | 4.003 | 3.398 | 4861.113 | 5804.31 | 8911.03 | 1012
97 | 2141.81 | 789 | 4.004 | 3.399 | 4856.406 | 5804.41 | 8914.44 | 1011
98 | 2140.53 | 789.6 | 4.003 | 3.399 | 4850.375 | 5804.38 | 8933.81 | 1010
99 | 2138.28 | 788 | 4.003 | 3.4 | 4846.712 | 5804.31 | 8891.66 | 1009
100 | 2136.59 | 786 | 4.003 | 3.4 | 4839.575 | 5804.38 | 8883.38 | 1008
101 | 2134.78 | 786.4 | 4.002 | 3.401 | 4832.313 | 5804.31 | 8863.78 | 1007
102 | 2133.19 | 783 | 4.002 | 3.402 | 4826.313 | 5768.31 | 8878.72 | 1006
103 | 2131.47 | 780.8 | 4.002 | 3.402 | 4825.113 | 5768.31 | 8856.56 | 1005
104 | 2130.31 | 778.8 | 4.002 | 3.402 | 4817.912 | 5768.31 | 8894.69 | 1004
105 | 2128.25 | 780 | 4.002 | 3.404 | 4814.375 | 5768.38 | 8851.44 | 1003
106 | 2127.5 | 778 | 4.002 | 3.404 | 4808.312 | 5768.31 | 8851.31 | 1002
107 | 2120.44 | 774 | 3.989 | 3.404 | 4803.513 | 5932.5 | 8883.81 | 1001
108 | 2130.12 | 765.625 | 4.011 | 3.74 | 4753.375 | 5726.38 | 8903.88 | 1000
109 | 201293.99 | 100654.238 | 4.271 | 3.249 | 69209.987 | 80516.74 | 80516.74 | 999
110 | 2140.86 | 774.4 | 3.994 | 3.429 | 5060.352 | 6020.38 | 9300.83 | 998
111 | 2140 | 775.2 | 3.997 | 3.405 | 4838.357 | 5804.35 | 8937.95 | 997
112 | 2137.95 | 774 | 3.998 | 3.405 | 4838.354 | 5768.35 | 8968.26 | 996
113 | 2134.46 | 775.2 | 3.998 | 3.406 | 4826.352 | 5768.35 | 8903.11 | 995
114 | 2132.22 | 768 | 3.999 | 3.407 | 4820.351 | 5768.35 | 8912.32 | 994
115 | 2129.66 | 768 | 3.999 | 3.408 | 4814.32 | 5768.32 | 8922.94 | 993
116 | 2126.72 | 763.2 | 3.999 | 3.408 | 4803.551 | 5768.35 | 8932.83 | 992
117 | 2123.2 | 765 | 3.998 | 3.41 | 4796.257 | 5732.26 | 8898.15 | 991
118 | 2120.45 | 761.6 | 3.998 | 3.411 | 4789.121 | 5732.32 | 8879.74 | 990
119 | 2117.54 | 760 | 3.998 | 3.412 | 4781.819 | 5732.22 | 8869.76 | 989
120 | 2115.61 | 760 | 3.998 | 3.413 | 4772.25 | 5732.25 | 8870.34 | 988
121 | 2113.57 | 756 | 3.998 | 3.413 | 4766.351 | 5696.35 | 8884.92 | 987
122 | 2111.33 | 756 | 3.998 | 3.413 | 4760.329 | 5696.33 | 8847.75 | 986
123 | 2109.38 | 756 | 3.998 | 3.414 | 4753.05 | 5696.25 | 8872.8 | 985
124 | 2106.72 | 752.4 | 3.997 | 3.414 | 4745.928 | 5696.33 | 8838.92 | 984
125 | 2105 | 753 | 3.998 | 3.416 | 4736.312 | 5696.31 | 8845.77 | 983
126 | 2102.36 | 752.8 | 3.998 | 3.415 | 4731.559 | 5696.36 | 8797.34 | 982
127 | 2100.56 | 748.8 | 3.997 | 3.416 | 4724.343 | 5660.34 | 8810.97 | 981
128 | 2099.33 | 750 | 3.997 | 3.418 | 4717.144 | 5660.34 | 8815.94 | 980
129 | 2097.86 | 750 | 3.998 | 3.418 | 4712.328 | 5660.33 | 8811.02 | 979
130 | 2096.45 | 751.2 | 3.998 | 3.418 | 4706.328 | 5660.33 | 8800.27 | 978
131 | 2094.38 | 747.2 | 3.998 | 3.418 | 4702.759 | 5660.36 | 8763.66 | 977
132 | 2093.12 | 745.2 | 3.997 | 3.418 | 4700.328 | 5660.33 | 8796.61 | 976
133 | 2097.53 | 739.187 | 4.006 | 3.758 | 4655.375 | 5621.38 | 8900.03 | 975
134 | 2094.88 | 741 | 3.992 | 3.752 | 4645.112 | 5588.31 | 8855.25 | 974
135 | 2098.19 | 747.0155 | 3.997 | 3.423 | 4695.575 | 5624.38 | 8830.78 | 973
136 | 2095.59 | 745.2 | 3.997 | 3.418 | 4702.712 | 5660.31 | 8812.5 | 972
137 | 2093.19 | 745.6 | 3.997 | 3.418 | 4695.544 | 5660.34 | 8819.94 | 971
138 | 2091 | 741.6 | 3.997 | 3.419 | 4690.594 | 5626.59 | 8834.28 | 970
139 | 2088.66 | 744 | 3.996 | 3.42 | 4682.344 | 5624.34 | 8825.12 | 969
140 | 2086.78 | 744 | 3.996 | 3.42 | 4674.006 | 5624.41 | 8821.03 | 968
141 | 2084.91 | 740 | 3.996 | 3.42 | 4670.313 | 5624.31 | 8777.88 | 967
142 | 2083.31 | 740.4 | 3.996 | 3.421 | 4664.344 | 5624.34 | 8782.19 | 966
143 | 2081.56 | 741 | 3.996 | 3.421 | 4658.343 | 5588.34 | 8806.88 | 965
144 | 2078.72 | 738 | 3.996 | 3.421 | 4652.313 | 5588.31 | 8777.91 | 964
145 | 2076.78 | 735.2 | 3.995 | 3.423 | 4645.112 | 5588.31 | 8798.34 | 963
146 | 2074.97 | 735 | 3.995 | 3.423 | 4637.975 | 5588.38 | 8779.84 | 962
147 | 2073.06 | 733.6 | 3.995 | 3.424 | 4630.744 | 5588.34 | 8777.06 | 961
148 | 2071.69 | 729.6 | 3.994 | 3.425 | 4623.513 | 5588.31 | 8777.81 | 960
149 | 2070.22 | 729.6 | 3.995 | 3.424 | 4622.343 | 5552.34 | 8750.94 | 959
150 | 2068.94 | 732 | 3.995 | 3.427 | 4616.313 | 5552.31 | 8775.12 | 958
151 | 2067.12 | 728 | 3.994 | 3.425 | 4610.375 | 5552.38 | 8757.91 | 957
152 | 2065.16 | 728.4 | 3.994 | 3.426 | 4604.343 | 5552.34 | 8731.28 | 956
153 | 2064.53 | 728.369 | 3.994 | 3.427 | 4601.913 | 5552.31 | 8764.34 | 955
154 | 2063 | 727 | 3.994 | 3.426 | 4598.375 | 5552.38 | 8756.06 | 954
155 | 2060.62 | 724.8 | 3.993 | 3.427 | 4592.312 | 5552.31 | 8729.31 | 953
156 | 2059.62 | 724.8 | 3.994 | 3.427 | 4586.312 | 5516.31 | 8740.12 | 952
157 | 2062.44 | 715.188 | 4.003 | 3.769 | 4543.375 | 5516.38 | 8825.12 | 951
158 | 2079.04 | 724.8128 | 3.988 | 3.777 | 4484.352 | 5480.35 | 8842.18 | 950
159 | 2078.24 | 728 | 3.991 | 3.425 | 4637.952 | 5588.35 | 8833.12 | 949
160 | 2075.04 | 726 | 3.991 | 3.425 | 4637.92 | 5588.32 | 8826.05 | 948
161 | 2071.42 | 724 | 3.991 | 3.427 | 4628.32 | 5552.32 | 8820.89 | 947
162 | 2068.77 | 720 | 3.991 | 3.427 | 4616.321 | 5552.32 | 8804.99 | 946
163 | 2065.63 | 720 | 3.991 | 3.428 | 4609.152 | 5552.35 | 8788 | 945
164 | 2062.72 | 722.4 | 3.99 | 3.446 | 4598.387 | 5552.39 | 8786.27 | 944
165 | 2059.62 | 716.4 | 3.99 | 3.429 | 4587.52 | 5516.32 | 8779.84 | 943
166 | 2057.34 | 715 | 3.991 | 3.431 | 4580.352 | 5516.35 | 8750.21 | 942
167 | 2054.85 | 712.8 | 3.991 | 3.431 | 4574.352 | 5516.35 | 8768.73 | 941
168 | 2052 | 714 | 3.99 | 3.432 | 4565.921 | 5516.32 | 8753.02 | 940
169 | 2049.86 | 711.2 | 3.99 | 3.432 | 4558.791 | 5516.39 | 8727.68 | 939
170 | 2048.42 | 711.2 | 3.991 | 3.432 | 4551.513 | 5480.31 | 8746.02 | 938
171 | 2046.44 | 709.2 | 3.991 | 3.433 | 4544.344 | 5480.34 | 8745.38 | 937
172 | 2044.55 | 707.2 | 3.991 | 3.433 | 4538.359 | 5480.36 | 8713.58 | 936
173 | 2043.06 | 709 | 3.99 | 3.434 | 4532.359 | 5480.36 | 8753.8 | 935
174 | 2040.94 | 705.6 | 3.99 | 3.435 | 4526.312 | 5480.31 | 8754.75 | 934
175 | 2038.66 | 708 | 3.99 | 3.435 | 4520.265 | 5444.27 | 8707.36 | 933
176 | 2036.61 | 704 | 3.99 | 3.436 | 4508.344 | 5444.34 | 8701.99 | 932
177 | 2035.09 | 702 | 3.99 | 3.436 | 4502.328 | 5444.33 | 8691.97 | 931
178 | 2033.55 | 704.4 | 3.99 | 3.438 | 4501.113 | 5444.31 | 8684.31 | 930
179 | 2032.22 | 700 | 3.99 | 3.437 | 4493.881 | 5444.28 | 8684.42 | 929
180 | 2031.05 | 702.4 | 3.99 | 3.437 | 4490.36 | 5444.34 | 8696.49 | 928
181 | 2033.94 | 693.625 | 3.999 | 3.777 | 4438.344 | 5411.34 | 8800.44 | 927
182 | 2031.84 | 698.4 | 3.985 | 3.771 | 4429.175 | 5372.38 | 8766.25 | 926
183 | 2035.41 | 704.4 | 3.989 | 3.441 | 4486.775 | 5408.38 | 8733.97 | 925
184 | 2033.28 | 704.4 | 3.99 | 3.437 | 4501.081 | 5444.28 | 8692.91 | 924
185 | 2031 | 702.4 | 3.99 | 3.437 | 4493.944 | 5444.34 | 8727.72 | 923
186 | 2028.44 | 700.8 | 3.989 | 3.438 | 4484.343 | 5408.34 | 8691.16 | 922
187 | 2027.19 | 700.8 | 3.989 | 3.438 | 4479.575 | 5408.38 | 8749.81 | 921
188 | 2024.41 | 699.2 | 3.989 | 3.438 | 4472.344 | 5408.34 | 8687.53 | 920
189 | 2022.62 | 695.2 | 3.989 | 3.439 | 4465.113 | 5408.31 | 8718.81 | 919
190 | 2020.34 | 693.6 | 3.988 | 3.439 | 4457.975 | 5408.38 | 8695.66 | 918
191 | 2018.31 | 696 | 3.988 | 3.44 | 4450.713 | 5372.31 | 8656.62 | 917
192 | 2016.28 | 696 | 3.988 | 3.441 | 4443.544 | 5372.34 | 8674 | 916
193 | 2014.38 | 692.4 | 3.988 | 3.442 | 4436.312 | 5372.31 | 8669.59 | 915
194 | 2012.16 | 690.4 | 3.988 | 3.442 | 4436.312 | 5372.31 | 8666.5 | 914
195 | 2010.06 | 688.8 | 3.988 | 3.443 | 4424.313 | 5372.31 | 8663.34 | 913
196 | 2008.16 | 688.8 | 3.987 | 3.443 | 4418.344 | 5372.34 | 8626.41 | 912
197 | 2006.53 | 684.8 | 3.987 | 3.443 | 4414.744 | 5336.34 | 8655.41 | 911
198 | 2005.16 | 686 | 3.987 | 3.444 | 4407.575 | 5336.38 | 8642.91 | 910
199 | 2003.97 | 687.2 | 3.987 | 3.444 | 4406.219 | 5336.22 | 8632.31 | 909
200 | 2002.81 | 687.2 | 3.987 | 3.444 | 4400.344 | 5336.34 | 8675.09 | 908
201 | 2000.66 | 685.6 | 3.986 | 3.445 | 4394.313 | 5336.31 | 8628.31 | 907
202 | 1999.5 | 681.6 | 3.987 | 3.445 | 4393.175 | 5336.38 | 8649.47 | 906
203 | 1997.62 | 684 | 3.986 | 3.445 | 4385.913 | 5336.31 | 8627 | 905
204 | 1996.56 | 684 | 3.986 | 3.446 | 4382.375 | 5300.38 | 8641.44 | 904
205 | 1996.12 | 672 | 3.995 | 3.783 | 4326.375 | 5292.38 | 8711.19 | 903
206 | 198260.32 | 2685.008 | 4.269 | 3.295 | 67020 | 78332.8 | 78332.8 | 902
207 | 2021.67 | 682.7802 | 3.979 | 3.469 | 4767.584 | 5768.38 | 9296.39 | 901
208 | 2023.07 | 685.2 | 3.982 | 3.449 | 4448.289 | 5372.29 | 8766.72 | 900
209 | 2020.48 | 685.2 | 3.983 | 3.448 | 4454.353 | 5372.35 | 8760.1 | 899
210 | 2017.25 | 683.1915 | 3.983 | 3.449 | 4443.458 | 5372.26 | 8738.5 | 898
211 | 2014.15 | 683.2 | 3.983 | 3.45 | 4436.352 | 5372.35 | 8731.68 | 897
212 | 2011.77 | 679.2 | 3.983 | 3.451 | 4429.155 | 5372.35 | 8720.35 | 896
213 | 2007.04 | 675.2 | 3.983 | 3.45 | 4418.321 | 5336.32 | 8667.81 | 895
214 | 2003.81 | 675.6 | 3.983 | 3.451 | 4407.526 | 5336.32 | 8647.71 | 894
215 | 2001.34 | 673.6 | 3.983 | 3.452 | 4400.32 | 5336.32 | 8684.7 | 893
216 | 1998.18 | 669.6 | 3.983 | 3.454 | 4393.121 | 5336.32 | 8665.95 | 892
217 | 1995.87 | 669.6 | 3.983 | 3.453 | 4378.752 | 5300.35 | 8667.65 | 891
218 | 1992.74 | 668 | 3.983 | 3.454 | 4371.583 | 5300.38 | 8654.43 | 890
219 | 1990.69 | 668 | 3.983 | 3.455 | 4364.25 | 5300.25 | 8650.59 | 889
220 | 1988.83 | 668 | 3.983 | 3.455 | 4357.143 | 5300.34 | 8651.91 | 888
221 | 1986.41 | 666.4 | 3.983 | 3.455 | 4349.944 | 5300.34 | 8626.69 | 887
222 | 1983.88 | 666.4 | 3.983 | 3.456 | 4340.328 | 5264.33 | 8576.33 | 886
223 | 1981.55 | 664.8 | 3.983 | 3.456 | 4334.235 | 5264.24 | 8601 | 885
224 | 1979.81 | 664.8 | 3.983 | 3.456 | 4328.265 | 5264.26 | 8632.83 | 884
225 | 1977.62 | 660.8103 | 3.982 | 3.457 | 4316.36 | 5264.36 | 8631.91 | 883
226 | 1975.5 | 663.2 | 3.982 | 3.457 | 4310.25 | 5228.25 | 8614.17 | 882
227 | 1973.89 | 661.2 | 3.983 | 3.457 | 4304.328 | 5228.33 | 8622.88 | 881
228 | 1972.09 | 661.2 | 3.983 | 3.459 | 4298.359 | 5228.36 | 8625.67 | 880
229 | 1970.05 | 659.2 | 3.983 | 3.458 | 4292.344 | 5228.34 | 8589.59 | 879
230 | 1968.03 | 652.781 | 3.99 | 3.788 | 4228.36 | 5194.36 | 8706.27 | 878
231 | 1967.56 | 651.6 | 3.977 | 3.782 | 4205.881 | 5156.28 | 8650.41 | 877
232 | 1972.97 | 661.6 | 3.981 | 3.463 | 4277.943 | 5192.34 | 8615.31 | 876
233 | 1970.44 | 657.6 | 3.981 | 3.458 | 4298.344 | 5228.34 | 8582.31 | 875
234 | 1968.19 | 660 | 3.981 | 3.458 | 4292.218 | 5228.22 | 8607 | 874
235 | 1964.78 | 658 | 3.981 | 3.458 | 4280.312 | 5228.31 | 8577.09 | 873
236 | 1962.38 | 654.4 | 3.981 | 3.459 | 4270.744 | 5192.34 | 8594.47 | 872
237 | 1959.06 | 652.8 | 3.981 | 3.46 | 4262.312 | 5192.31 | 8570.81 | 871
238 | 1956.72 | 652.8 | 3.981 | 3.461 | 4250.344 | 5192.34 | 8571.59 | 870
239 | 1954.47 | 648.8 | 3.98 | 3.461 | 4244.219 | 5192.22 | 8556.53 | 869
240 | 1953.34 | 648.8 | 3.981 | 3.462 | 4238.344 | 5156.34 | 8580.31 | 868
241 | 1950.91 | 649.2 | 3.981 | 3.461 | 4232.25 | 5156.25 | 8544.28 | 867
242 | 1949.06 | 647.2 | 3.981 | 3.462 | 4227.606 | 5156.41 | 8559.47 | 866
243 | 1947.34 | 645.6 | 3.98 | 3.462 | 4220.312 | 5156.31 | 8568.59 | 865
244 | 1945.22 | 648 | 3.98 | 3.463 | 4214.219 | 5156.22 | 8554.03 | 864
245 | 1942.97 | 644 | 3.98 | 3.463 | 4205.975 | 5120.38 | 8533.84 | 863
246 | 1941.31 | 644.4 | 3.98 | 3.463 | 4198.743 | 5120.34 | 8547.53 | 862
247 | 1939.41 | 642.4 | 3.98 | 3.464 | 4191.512 | 5120.31 | 8540 | 861
248 | 1938.16 | 642.4 | 3.98 | 3.465 | 4184.344 | 5120.34 | 8534.91 | 860
249 | 1936.34 | 640.8 | 3.979 | 3.464 | 4178.344 | 5120.34 | 8522.34 | 859
250 | 1934.59 | 640.8 | 3.98 | 3.464 | 4172.343 | 5120.34 | 8514.69 | 858
251 | 1932.78 | 638 | 3.979 | 3.465 | 4166.344 | 5084.34 | 8510.03 | 857
252 | 1930.81 | 637.2 | 3.979 | 3.465 | 4160.219 | 5084.22 | 8533.16 | 856
253 | 1928.5 | 636 | 3.979 | 3.466 | 4155.575 | 5084.38 | 8534.88 | 855
254 | 1925.31 | 626.375 | 3.985 | 3.793 | 4095.187 | 5061.25 | 8616.69 | 854
255 | 1934.59 | 638 | 3.971 | 3.791 | 4054.593 | 5014.59 | 8601.22 | 853
256 | 1933.89 | 637.2 | 3.973 | 3.467 | 4166.321 | 5084.32 | 8581.06 | 852
257 | 1934.34 | 638.4 | 3.976 | 3.466 | 4162.752 | 5084.35 | 8554.5 | 851
258 | 1931.96 | 638.4 | 3.977 | 3.465 | 4166.35 | 5084.35 | 8542.78 | 850
259 | 1929.89 | 634.4 | 3.977 | 3.466 | 4160.355 | 5084.36 | 8582.11 | 849
260 | 1927.71 | 634.4 | 3.977 | 3.466 | 4148.352 | 5084.35 | 8554.02 | 848
261 | 1925.15 | 634 | 3.976 | 3.467 | 4148.316 | 5084.32 | 8556.83 | 847
262 | 1922.43 | 632.8 | 3.976 | 3.467 | 4136.32 | 5048.32 | 8519.52 | 846
263 | 1919.42 | 632 | 3.975 | 3.467 | 4130.382 | 5048.38 | 8519.23 | 845
264 | 1917.89 | 629.6 | 3.975 | 3.468 | 4119.521 | 5048.32 | 8555.01 | 844
265 | 1915.97 | 630 | 3.975 | 3.469 | 4118.321 | 5048.32 | 8534.62 | 843
266 | 1912.87 | 626 | 3.974 | 3.47 | 4112.32 | 5048.32 | 8490.05 | 842
267 | 1911.39 | 626.4 | 3.974 | 3.469 | 4100.383 | 5012.38 | 8525.91 | 841
268 | 1908.52 | 622.4 | 3.974 | 3.471 | 4097.96 | 5012.36 | 8448.55 | 840
269 | 1906.72 | 624 | 3.974 | 3.47 | 4090.713 | 5012.31 | 8460.06 | 839
270 | 1904.67 | 620.8 | 3.974 | 3.472 | 4088.344 | 5012.34 | 8475.23 | 838
271 | 1902.91 | 616.8 | 3.974 | 3.472 | 4076.344 | 5012.34 | 8471.94 | 837
272 | 1901.25 | 619.2 | 3.974 | 3.472 | 4070.313 | 5012.31 | 8491.03 | 836
273 | 1898.59 | 616 | 3.974 | 3.472 | 4064.266 | 4976.27 | 8437.47 | 835
274 | 1896.58 | 617.6 | 3.974 | 3.473 | 4058.329 | 4976.33 | 8448.27 | 834
275 | 1895.7 | 617.6 | 3.974 | 3.474 | 4052.343 | 4976.34 | 8463.09 | 833
276 | 1894.16 | 613.6 | 3.974 | 3.475 | 4046.25 | 4976.25 | 8465.25 | 832
277 | 1892.76 | 613.6 | 3.974 | 3.474 | 4040.359 | 4976.36 | 8416.89 | 831
278 | 1890.06 | 607.187 | 3.98 | 3.797 | 3969.375 | 4935.36 | 8568.95 | 830
279 | 1893.38 | 611.2 | 3.969 | 3.793 | 3939.543 | 4904.34 | 8532.12 | 829
280 | 1895.88 | 616 | 3.972 | 3.478 | 4040.375 | 4976.34 | 8453.12 | 828
281 | 1893.66 | 612 | 3.972 | 3.476 | 4040.375 | 4976.38 | 8453.06 | 827
282 | 1894.47 | 616 | 3.974 | 3.476 | 4040.312 | 4976.31 | 8471.97 | 826
283 | 1893.38 | 612 | 3.974 | 3.475 | 4040.312 | 4976.31 | 8481.03 | 825
284 | 1890.44 | 613.6 | 3.974 | 3.475 | 4034.375 | 4940.38 | 8472.38 | 824
285 | 1887.62 | 612 | 3.974 | 3.475 | 4025.913 | 4940.31 | 8459.34 | 823
286 | 1886.31 | 612 | 3.973 | 3.476 | 4016.343 | 4940.34 | 8436.34 | 822
287 | 1884.16 | 610 | 3.973 | 3.476 | 4011.513 | 4940.31 | 8445.31 | 821
288 | 1883.03 | 610.4 | 3.973 | 3.476 | 4004.344 | 4940.34 | 8445.28 | 820
289 | 1881.59 | 608 | 3.972 | 3.476 | 4004.313 | 4940.31 | 8442.31 | 819
290 | 1879.66 | 610 | 3.972 | 3.476 | 3997.018 | 4940.22 | 8450.81 | 818
291 | 1877.38 | 607.2 | 3.972 | 3.477 | 3989.912 | 4904.31 | 8416.88 | 817
292 | 1875.38 | 605.6 | 3.972 | 3.478 | 3982.619 | 4904.22 | 8444.44 | 816
293 | 1873.5 | 605.6 | 3.972 | 3.478 | 3974.375 | 4904.38 | 8433.88 | 815
294 | 1872.31 | 605.6 | 3.971 | 3.479 | 3968.437 | 4904.44 | 8460.81 | 814
295 | 1870.56 | 604 | 3.971 | 3.478 | 3962.312 | 4868.31 | 8442.97 | 813
296 | 1868.69 | 600 | 3.971 | 3.48 | 3956.25 | 4868.25 | 8425.28 | 812
297 | 1867.69 | 600 | 3.971 | 3.479 | 3950.313 | 4868.31 | 8427.31 | 811
298 | 1865.66 | 602 | 3.971 | 3.48 | 3950.312 | 4868.31 | 8401.91 | 810
299 | 1865 | 598.3752 | 3.971 | 3.48 | 3944.375 | 4868.38 | 8414.22 | 809
300 | 1862.97 | 600 | 3.971 | 3.48 | 3939.45 | 4868.25 | 8419.69 | 808
301 | 1861.06 | 596.8 | 3.971 | 3.48 | 3932.281 | 4868.28 | 8409.91 | 807
302 | 1855.62 | 592.812 | 3.977 | 3.801 | 3857.375 | 4823.38 | 8520.19 | 806
304 | 1908.96 | 612 | 3.967 | 3.517 | 4486.656 | 5480.26 | 9471.78 | 804
305 | 1912.86 | 619.2 | 3.971 | 3.482 | 4094.352 | 5012.35 | 8600.83 | 803
306 | 1910.78 | 616.8 | 3.972 | 3.499 | 4105.121 | 5012.32 | 8523.52 | 802
307 | 1908.13 | 616.8 | 3.972 | 3.481 | 4100.322 | 5012.32 | 8510.88 | 801
308 | 1896 | 616 | 3.972 | 3.481 | 4090.814 | 5012.41 | 8500.19 | 800
309 | 1902.08 | 612.8 | 3.972 | 3.482 | 4083.587 | 5012.39 | 8483.81 | 799
310 | 1898.43 | 612.8 | 3.972 | 3.483 | 4076.293 | 4976.32 | 8466.02 | 798
311 | 1896.07 | 608.8 | 3.972 | 3.483 | 4064.32 | 4976.32 | 8493.47 | 797
312 | 1892.16 | 607.2 | 3.972 | 3.483 | 4054.72 | 4976.32 | 8465.15 | 796
313 | 1901.09 | 617.6 | 3.974 | 3.484 | 4040.352 | 4976.35 | 8498.43 | 795
314 | 1888.96 | 608.8 | 3.973 | 3.477 | 4069.182 | 4976.38 | 8464.41 | 794
315 | 1883.59 | 604 | 3.972 | 3.483 | 4028.351 | 4940.35 | 8422.43 | 793
316 | 1881.83 | 603.6 | 3.972 | 3.484 | 4016.352 | 4940.35 | 8426.42 | 792
317 | 1878.95 | 602 | 3.972 | 3.484 | 4004.328 | 4904.33 | 8425.19 | 791
318 | 1876.47 | 598 | 3.972 | 3.484 | 3997.159 | 4904.36 | 8403.97 | 790
319 | 1873.83 | 600 | 3.972 | 3.485 | 3989.96 | 4904.36 | 8403.61 | 789
320 | 1872.83 | 600 | 3.972 | 3.485 | 3980.391 | 4904.39 | 8403.91 | 788
321 | 1869.89 | 596 | 3.972 | 3.484 | 3975.528 | 4904.33 | 8430.92 | 787
322 | 1867.56 | 598.4 | 3.972 | 3.485 | 3968.375 | 4868.38 | 8413.53 | 786
323 | 1866.23 | 598.4 | 3.971 | 3.485 | 3962.359 | 4868.36 | 8414.62 | 785
324 | 1863.84 | 596.8 | 3.971 | 3.484 | 3956.328 | 4868.33 | 8400.61 | 784
325 | 1860.98 | 595.2 | 3.971 | 3.485 | 3946.619 | 4868.22 | 8374.91 | 783
326 | 1857.06 | 594 | 3.97 | 3.485 | 3938.343 | 4868.34 | 8405.28 | 782
327 | 1850.31 | 585.594 | 3.975 | 3.799 | 3843.36 | 4802.38 | 8584.86 | 781
328 | 1854.38 | 588 | 3.965 | 3.795 | 3817.05 | 4760.25 | 8481.84 | 780
329 | 1859.09 | 590 | 3.969 | 3.493 | 3910.744 | 4832.34 | 8431.69 | 779
330 | 1858.69 | 591.2 | 3.97 | 3.488 | 3932.375 | 4832.38 | 8399.56 | 778
331 | 1856.22 | 592 | 3.97 | 3.488 | 3926.344 | 4832.34 | 8378.56 | 777
332 | 1853 | 590 | 3.97 | 3.488 | 3920.343 | 4832.34 | 8382.53 | 776
333 | 1850.34 | 588 | 3.969 | 3.487 | 3908.312 | 4832.31 | 8366.16 | 775
334 | 1848.22 | 590 | 3.969 | 3.488 | 3902.344 | 4832.34 | 8360.34 | 774
335 | 1846.12 | 586.4 | 3.969 | 3.487 | 3896.344 | 4796.34 | 8383.66 | 773
336 | 1843.81 | 588 | 3.969 | 3.487 | 3884.344 | 4796.34 | 8386.34 | 772
337 | 1841.66 | 584.8 | 3.969 | 3.488 | 3878.313 | 4796.31 | 8324.81 | 771
338 | 1839.88 | 586 | 3.969 | 3.488 | 3872.375 | 4796.38 | 8346.38 | 770
339 | 1837.72 | 583.2 | 3.968 | 3.488 | 3866.312 | 4796.31 | 8345.5 | 769
340 | 1835.88 | 584 | 3.968 | 3.489 | 3860.281 | 4760.28 | 8357.34 | 768
341 | 1833.81 | 580 | 3.968 | 3.489 | 3853.081 | 4760.28 | 8361.09 | 767
342 | 1831.38 | 580 | 3.968 | 3.488 | 3845.943 | 4760.34 | 8343.09 | 766
343 | 1829.38 | 580 | 3.968 | 3.489 | 3838.806 | 4760.41 | 8393.69 | 765
344 | 1827.03 | 576 | 3.968 | 3.491 | 3830.312 | 4724.31 | 8325.16 | 764
345 | 1825.66 | 578 | 3.968 | 3.491 | 3824.312 | 4724.31 | 8352.19 | 763
346 | 1824.03 | 574.4 | 3.967 | 3.49 | 3818.313 | 4724.31 | 8335.41 | 762
347 | 1822.09 | 576.8 | 3.967 | 3.49 | 3812.312 | 4724.31 | 8300.81 | 761
348 | 1820.28 | 574 | 3.967 | 3.49 | 3809.944 | 4724.34 | 8301.81 | 760
349 | 1818.66 | 575 | 3.966 | 3.491 | 3802.713 | 4724.31 | 8332.47 | 759
350 | 1814.56 | 569.6 | 3.966 | 3.491 | 3795.544 | 4724.34 | 8297.91 | 758
351 | 1804.56 | 564 | 3.969 | 3.804 | 3703.375 | 4662.38 | 8502.69 | 757
352 | 1824.1 | 573.6 | 3.958 | 3.804 | 3620.256 | 4580.26 | 8453.73 | 756
353 | 1825.76 | 574.4 | 3.962 | 3.493 | 3818.352 | 4724.35 | 8372.07 | 755
354 | 1823.23 | 574 | 3.963 | 3.493 | 3824.352 | 4724.35 | 8324.35 | 754
355 | 1819.07 | 572 | 3.963 | 3.492 | 3817.151 | 4724.35 | 8323.26 | 753
356 | 1815.52 | 568 | 3.963 | 3.493 | 3802.752 | 4724.35 | 8302.72 | 752
357 | 1813.54 | 568 | 3.963 | 3.493 | 3788.356 | 4688.36 | 8336.64 | 751
358 | 1810.37 | 564.8 | 3.963 | 3.495 | 3782.191 | 4688.19 | 8287.65 | 750
359 | 1808.32 | 566 | 3.963 | 3.494 | 3776.352 | 4688.35 | 8307.71 | 749
360 | 1805.02 | 564 | 3.963 | 3.495 | 3764.279 | 4688.29 | 8278.27 | 748
361 | 1802.62 | 562.9871 | 3.963 | 3.496 | 3758.32 | 4652.32 | 8229.79 | 747
362 | 1801.21 | 560 | 3.963 | 3.496 | 3746.32 | 4652.32 | 8286.34 | 746
363 | 1798.53 | 561.5938 | 3.963 | 3.497 | 3740.32 | 4652.32 | 8276.61 | 745
364 | 1428 | 561.6 | 3.963 | 3.497 | 3734.32 | 4652.32 | 8280.19 | 744
382 | 1772.09 | 546 | 3.959 | 3.502 | 3650.375 | 4544.38 | 8273.94 | 726
383 | 1769.95 | 548 | 3.959 | 3.502 | 3644.344 | 4544.34 | 8239.16 | 725
384 | 1768.42 | 547 | 3.959 | 3.501 | 3638.359 | 4544.36 | 8242.31 | 724
385 | 1766.78 | 544 | 3.959 | 3.502 | 3629.959 | 4544.36 | 8248.84 | 723
386 | 1765.12 | 546 | 3.959 | 3.503 | 3622.744 | 4544.34 | 8211.36 | 722
387 | 1762.92 | 542 | 3.958 | 3.503 | 3620.344 | 4544.34 | 8211.55 | 721
388 | 1760.97 | 542 | 3.959 | 3.503 | 3608.359 | 4508.36 | 8218.5 | 720
389 | 1759.06 | 540 | 3.958 | 3.503 | 3602.266 | 4508.27 | 8258.59 | 719
390 | 1757.83 | 541 | 3.958 | 3.505 | 3596.313 | 4508.31 | 8265.56 | 718
391 | 1752 | 538 | 3.958 | 3.504 | 3590.36 | 4508.36 | 8252.97 | 717
392 | 1754.91 | 538 | 3.959 | 3.504 | 3584.391 | 4508.39 | 8236.7 | 716
393 | 1753.62 | 538 | 3.958 | 3.504 | 3579.513 | 4508.31 | 8248.19 | 715
394 | 1752.66 | 540 | 3.958 | 3.504 | 3578.218 | 4472.22 | 8235.11 | 714
395 | 1751.28 | 537 | 3.957 | 3.505 | 3572.25 | 4472.25 | 8234.59 | 713
396 | 1748.78 | 536 | 3.957 | 3.504 | 3572.375 | 4472.38 | 8221 | 712
397 | 1746.16 | 536 | 3.956 | 3.506 | 3560.323 | 4472.31 | 8233.12 | 711
398 | 1732.47 | 528 | 3.958 | 3.813 | 3458.375 | 4417.38 | 8386.72 | 710
399 | 195323.46 | -57819.84 | 4.261 | 3.314 | 62910.01 | 74132.99 | 74132.99 | 709
400 | 1781.92 | 539 | 3.947 | 3.525 | 4205.952 | 5228.35 | 9621.86 | 708
401 | 1786.72 | 544 | 3.952 | 3.518 | 3680.321 | 4580.32 | 8386.91 | 707
402 | 1787.04 | 544.8 | 3.953 | 3.516 | 3698.383 | 4580.38 | 8366.43 | 706
403 | 1785.15 | 544 | 3.953 | 3.515 | 3698.35 | 4580.35 | 8378.56 | 705
404 | 1782.27 | 544 | 3.954 | 3.514 | 3692.32 | 4580.32 | 8358.08 | 704
405 | 1779.13 | 544 | 3.954 | 3.514 | 3686.226 | 4580.23 | 8319.84 | 703
406 | 1775.01 | 541.9845 | 3.953 | 3.514 | 3673.155 | 4580.35 | 8299.84 | 702
407 | 1769.18 | 540 | 3.953 | 3.515 | 3656.227 | 4544.23 | 8324.48 | 701
408 | 1769.12 | 538 | 3.954 | 3.515 | 3644.352 | 4544.35 | 8243.3 | 700
409 | 1765.82 | 538.1808 | 3.954 | 3.514 | 3637.12 | 4544.32 | 8273.19 | 699
410 | 1762.4 | 536 | 3.954 | 3.514 | 3626.352 | 4508.35 | 8244.49 | 698
411 | 1759.78 | 536 | 3.954 | 3.515 | 3614.382 | 4508.38 | 8302.62 | 697
412 | 1757.77 | 534 | 3.953 | 3.516 | 3602.351 | 4508.35 | 8285.56 | 696
413 | 1754.22 | 532 | 3.953 | 3.514 | 3596.297 | 4508.3 | 8261.12 | 695
414 | 1751.72 | 532 | 3.953 | 3.515 | 3584.359 | 4472.36 | 8257.03 | 694
415 | 1748.41 | 531 | 3.953 | 3.515 | 3578.328 | 4472.33 | 8248 | 693
416 | 1746.92 | 530 | 3.952 | 3.516 | 3572.281 | 4472.28 | 8269.38 | 692
417 | 1743.92 | 528 | 3.952 | 3.516 | 3565.128 | 4472.33 | 8258.5 | 691
418 | 1740.33 | 528 | 3.951 | 3.516 | 3550.744 | 4436.34 | 8231.75 | 690
419 | 1737.62 | 527 | 3.951 | 3.516 | 3536.359 | 4436.36 | 8257.76 | 689
420 | 1734.53 | 524 | 3.951 | 3.517 | 3529.05 | 4436.25 | 8231.27 | 688
421 | 1732.38 | 526 | 3.951 | 3.518 | 3518.312 | 4436.31 | 8248.92 | 687
422 | 1729.53 | 522 | 3.951 | 3.518 | 3512.359 | 4400.36 | 8228.2 | 686
423 | 1716.66 | 518.406 | 3.952 | 3.817 | 3388.344 | 4340.34 | 8435.42 | 685
424 | 1725.44 | 517.984 | 3.944 | 3.815 | 3356.282 | 4292.28 | 8307.69 | 684
425 | 1732.84 | 524 | 3.949 | 3.522 | 3488.343 | 4400.34 | 8257.22 | 683
426 | 1732.5 | 526 | 3.95 | 3.519 | 3514.743 | 4400.34 | 8222.69 | 682
429 | 1729.98 | 524 | 3.948 | 3.524 | 3452.32 | 4364.32 | 8105.44 | 679
430 | 1728.58 | 525 | 3.95 | 3.517 | 3500.319 | 4400.32 | 8123.52 | 678
431 | 1726.37 | 522 | 3.951 | 3.517 | 3500.353 | 4400.35 | 8191.14 | 677
432 | 1723.59 | 520 | 3.951 | 3.517 | 3488.353 | 4400.35 | 8201.06 | 676
433 | 1720.96 | 521 | 3.951 | 3.518 | 3482.352 | 4364.35 | 8202.82 | 675
434 | 1719.07 | 518 | 3.951 | 3.518 | 3471.555 | 4364.36 | 8192.99 | 674
435 | 1717.18 | 517.9948 | 3.951 | 3.518 | 3470.316 | 4364.32 | 8218.65 | 673
436 | 1714.72 | 517 | 3.95 | 3.518 | 3464.352 | 4364.35 | 8216.64 | 672
437 | 1712.83 | 516 | 3.951 | 3.52 | 3452.32 | 4364.32 | 8194.11 | 671
438 | 1712.32 | 516 | 3.95 | 3.519 | 3449.92 | 4328.32 | 8222.49 | 670
439 | 1710.2 | 516 | 3.949 | 3.519 | 3442.752 | 4328.35 | 8202.47 | 669
440 | 1708.06 | 515 | 3.95 | 3.518 | 3435.52 | 4328.32 | 8195.65 | 668
441 | 1705.51 | 514.0267 | 3.949 | 3.519 | 3428.352 | 4328.35 | 8191.24 | 667
442 | 1702.42 | 513 | 3.949 | 3.52 | 3421.159 | 4328.36 | 8158.47 | 666
443 | 1700.8 | 512 | 3.949 | 3.521 | 3413.819 | 4292.22 | 8183.64 | 665
444 | 1698.8 | 511.7143 | 3.949 | 3.52 | 3404.328 | 4292.33 | 8177.67 | 664
445 | 1697.72 | 510 | 3.948 | 3.521 | 3404.36 | 4292.36 | 8188.12 | 663
446 | 1694.75 | 508 | 3.948 | 3.52 | 3398.313 | 4292.31 | 8187 | 662
447 | 1692.55 | 509.1429 | 3.948 | 3.522 | 3392.344 | 4292.34 | 8162.02 | 661
448 | 1691.3 | 507 | 3.947 | 3.522 | 3380.359 | 4292.36 | 8183.94 | 660
449 | 1674.42 | 504 | 3.946 | 3.824 | 3255.234 | 4207.23 | 8329.69 | 659
450 | 1715.36 | 510 | 3.941 | 3.836 | 3085.088 | 4078.69 | 8477.98 | 658
451 | 1717.51 | 514 | 3.945 | 3.522 | 3464.351 | 4364.35 | 8301.95 | 657
452 | 1713.95 | 512 | 3.945 | 3.521 | 3470.383 | 4364.38 | 8221.73 | 656
453 | 1710.62 | 511 | 3.945 | 3.522 | 3464.322 | 4364.32 | 8255.39 | 655
454 | 1707.93 | 510 | 3.945 | 3.522 | 3452.352 | 4328.35 | 8247.2 | 654
455 | 1704.67 | 510 | 3.945 | 3.523 | 3440.32 | 4328.32 | 8221.57 | 653
456 | 1700.22 | 508 | 3.945 | 3.524 | 3428.355 | 4328.35 | 8171.97 | 652
457 | 1697.06 | 506 | 3.945 | 3.524 | 3413.951 | 4292.35 | 8195.01 | 651
458 | 1693.28 | 507 | 3.944 | 3.523 | 3404.352 | 4292.35 | 8149.89 | 650
459 | 1691.55 | 504 | 3.944 | 3.524 | 3392.32 | 4292.32 | 8141.53 | 649
460 | 1689.02 | 504 | 3.944 | 3.524 | 3386.351 | 4256.35 | 8151.33 | 648
461 | 1686.91 | 502.7143 | 3.944 | 3.525 | 3377.92 | 4256.32 | 8137.89 | 647
462 | 1684.54 | 501.4286 | 3.944 | 3.525 | 3368.352 | 4256.35 | 8154.02 | 646
463 | 1681.31 | 500 | 3.944 | 3.525 | 3362.352 | 4256.35 | 8125.88 | 645
464 | 1679.69 | 500.1429 | 3.944 | 3.526 | 3350.391 | 4256.39 | 8137 | 644
465 | 1728.48 | 542 | 3.945 | 3.526 | 3349.191 | 4256.39 | 8118.44 | 643
466 | 1720.55 | 539.2 | 3.942 | 3.501 | 3500.343 | 4400.34 | 8300.64 | 642
467 | 1713.02 | 534 | 3.94 | 3.504 | 3470.453 | 4364.45 | 8264.74 | 641
468 | 1660.86 | 489.9947 | 3.938 | 3.508 | 3410.39 | 4328.39 | 8384.06 | 640
469 | 1659.72 | 489 | 3.94 | 3.531 | 3278.359 | 4184.36 | 8094.75 | 639
470 | 1660.38 | 492 | 3.941 | 3.531 | 3277.19 | 4184.39 | 8088.06 | 638
471 | 1656.83 | 489.1429 | 3.941 | 3.531 | 3278.313 | 4184.31 | 8101.11 | 637
472 | 1653.62 | 486.8571 | 3.94 | 3.53 | 3262.713 | 4148.31 | 8071.52 | 636
475 | 1625.38 | 480 | 3.935 | 3.54 | 3104.255 | 4004.25 | 7990.91 | 633
476 | 1626.72 | 478.2857 | 3.936 | 3.535 | 3152.32 | 4040.32 | 8018.37 | 632
477 | 1625.69 | 480 | 3.936 | 3.534 | 3154.72 | 4040.32 | 8055.58 | 631
478 | 1624.67 | 477 | 3.936 | 3.534 | 3152.386 | 4040.39 | 8057.41 | 630
479 | 1622.91 | 478.7143 | 3.936 | 3.534 | 3147.52 | 4040.32 | 8094.72 | 629
480 | 1620.77 | 476 | 3.936 | 3.535 | 3140.352 | 4040.35 | 8052.12 | 628
481 | 1618.37 | 474.4286 | 3.935 | 3.535 | 3140.383 | 4040.38 | 8091.77 | 627
482 | 1615.97 | 472 | 3.936 | 3.536 | 3128.32 | 4004.32 | 8074.44 | 626
483 | 1613.92 | 474 | 3.935 | 3.536 | 3122.32 | 4004.32 | 8090.62 | 625
484 | 1612.12 | 473 | 3.934 | 3.537 | 3116.32 | 4004.32 | 8044.35 | 624
485 | 1610.53 | 472.2968 | 3.934 | 3.538 | 3111.551 | 4004.35 | 8053.25 | 623
486 | 1608.64 | 471 | 3.934 | 3.537 | 3104.32 | 4004.32 | 8018.46 | 622
487 | 1606.59 | 468 | 3.933 | 3.538 | 3104.226 | 4004.23 | 8015.39 | 621
488 | 1605.22 | 468 | 3.934 | 3.538 | 3097.183 | 3968.38 | 8055.93 | 620
489 | 1603.05 | 466.7143 | 3.933 | 3.54 | 3089.928 | 3968.33 | 8067.69 | 619
490 | 1601.25 | 468.4286 | 3.933 | 3.539 | 3080.343 | 3968.34 | 8040.7 | 618
491 | 1599.39 | 466 | 3.933 | 3.541 | 3075.418 | 3968.22 | 8030.36 | 617
492 | 1596.76 | 465 | 3.932 | 3.541 | 3068.329 | 3968.33 | 8005.55 | 616
493 | 1595.45 | 465.8571 | 3.932 | 3.54 | 3062.344 | 3932.34 | 7980.19 | 615
494 | 1595.11 | 462.8571 | 3.932 | 3.54 | 3056.328 | 3932.33 | 8048.33 | 614
495 | 1594.48 | 464 | 3.932 | 3.54 | 3050.328 | 3932.33 | 8023.94 | 613
496 | 1592.42 | 464.5714 | 3.931 | 3.541 | 3050.312 | 3932.31 | 7964.31 | 612
497 | 1571.39 | 460.797 | 3.928 | 3.851 | 2898.391 | 3850.39 | 8294.2 | 611
498 | 193552.48 | 3699.989 | 4.255 | 3.325 | 60060 | 71118.56 | 71118.56 | 610
499 | 1622.37 | 466.2857 | 3.921 | 3.548 | 3824.384 | 4904.38 | 9949.41 | 609
500 | 1631.84 | 470.5714 | 3.927 | 3.556 | 3176.223 | 4040.22 | 8225.22 | 608
501 | 1633.38 | 472 | 3.93 | 3.553 | 3205.12 | 4076.32 | 8110.24 | 607
502 | 1631.97 | 473 | 3.93 | 3.552 | 3212.354 | 4076.35 | 8099.71 | 606
503 | 1629.98 | 472.7143 | 3.93 | 3.552 | 3205.12 | 4076.32 | 8081.28 | 605
504 | 1628.67 | 471 | 3.931 | 3.551 | 3194.254 | 4076.25 | 8087.68 | 604
505 | 1624.9 | 469.7143 | 3.931 | 3.552 | 3188.285 | 5889.84 | 7978.48 | 603
506 | 1621.8 | 470 | 3.93 | 3.551 | 3170.351 | 4040.35 | 8055.2 | 602
507 | 1620.16 | 469.7143 | 3.931 | 3.55 | 3164.32 | 4040.32 | 8074.14 | 601
508 | 1616.48 | 467 | 3.931 | 3.55 | 3154.752 | 4040.35 | 8047.68 | 600
509 | 1613.69 | 465.4286 | 3.931 | 3.55 | 3140.351 | 4004.35 | 8067.65 | 599
510 | 1611.23 | 466 | 3.931 | 3.55 | 3134.219 | 4004.22 | 8097.34 | 598
511 | 1608 | 464.1251 | 3.931 | 3.55 | 3125.827 | 4004.23 | 8038.12 | 597
512 | 1606.38 | 465.8571 | 3.93 | 3.55 | 3116.312 | 4004.31 | 8026.2 | 596
513 | 1604.12 | 464.5714 | 3.929 | 3.549 | 3111.496 | 3968.3 | 8063.44 | 595
514 | 1600.99 | 463.2857 | 3.929 | 3.55 | 3104.312 | 3968.31 | 8059.84 | 594
515 | 1597.84 | 462 | 3.93 | 3.551 | 3092.359 | 3968.36 | 8067.94 | 593
516 | 1650.84 | 497.5714 | 3.931 | 3.55 | 3080.313 | 3968.31 | 7989.05 | 592
517 | 1641.83 | 496 | 3.928 | 3.528 | 3248.281 | 4112.28 | 8169.72 | 591
518 | 1637.02 | 492 | 3.926 | 3.53 | 3218.352 | 4112.31 | 8182.17 | 590
519 | 1634.02 | 490.2857 | 3.926 | 3.533 | 3200.344 | 4076.34 | 8132.03 | 589
520 | 1631.72 | 492 | 3.925 | 3.533 | 3188.375 | 4076.38 | 8100.64 | 588
521 | 1629.76 | 489 | 3.926 | 3.534 | 3176.328 | 4076.33 | 8145.16 | 587
522 | 1593.31 | 482.406 | 3.91 | 3.84 | 3003.359 | 3955.36 | 8453.28 | 586
523 | 1608.38 | 479 | 3.908 | 3.849 | 2909.913 | 3824.31 | 8289.66 | 585
524 | 1619.12 | 483 | 3.916 | 3.544 | 3086.343 | 3968.34 | 8217.97 | 584
525 | 1630.69 | 488 | 3.924 | 3.538 | 3134.25 | 4004.25 | 8202.12 | 583
526 | 1632.84 | 488 | 3.926 | 3.689 | 3138 | 4032 | 8161.72 | 582
527 | 1632.59 | 493 | 3.925 | 3.554 | 3176.25 | 4040.25 | 8165.25 | 581
528 | 1631.66 | 492 | 3.923 | 3.532 | 3176.437 | 4040.44 | 8193.94 | 580
529 | 1628.91 | 490 | 3.923 | 3.532 | 3170.437 | 4040.44 | 8170.84 | 579
530 | 1624.72 | 486.8571 | 3.923 | 3.532 | 3161.913 | 4040.31 | 8182.62 | 578
531 | 1619.78 | 484 | 3.922 | 3.533 | 3146.25 | 4040.25 | 8145.19 | 577
532 | 1616.09 | 482.5714 | 3.923 | 3.534 | 3134.344 | 4004.34 | 8156.94 | 576
533 | 1614.12 | 481 | 3.923 | 3.535 | 3122.344 | 4004.34 | 8154.88 | 575
534 | 1611.97 | 481 | 3.923 | 3.536 | 3116.187 | 4004.19 | 8128.19 | 574
535 | 1610.59 | 481.2857 | 3.923 | 3.537 | 3110.313 | 4004.31 | 8130.94 | 573
536 | 1609.47 | 478.2857 | 3.923 | 3.536 | 3104.312 | 3968.31 | 8135.09 | 572
537 | 1607.94 | 480 | 3.923 | 3.536 | 3097.175 | 3968.38 | 8132.94 | 571
538 | 1606.59 | 480 | 3.922 | 3.536 | 3092.313 | 3968.31 | 8122 | 570
539 | 1605.38 | 478.7143 | 3.922 | 3.536 | 3086.313 | 3968.31 | 8171.12 | 569
540 | 1603.78 | 478 | 3.922 | 3.536 | 3080.312 | 3968.31 | 8153.44 | 568
541 | 1602.5 | 477.4286 | 3.922 | 3.536 | 3075.538 | 3968.31 | 8144.31 | 567
542 | 1601.22 | 476 | 3.921 | 3.536 | 3074.375 | 3932.38 | 8172.5 | 566
543 | 1599.28 | 477 | 3.92 | 3.536 | 3068.344 | 3932.34 | 8131.25 | 565
544 | 1597.38 | 476 | 3.919 | 3.536 | 3068.281 | 3932.28 | 8127 | 564
545 | 1595.94 | 477 | 3.918 | 3.537 | 3062.344 | 3932.34 | 8145.03 | 563
546 | 1560.38 | 469.219 | 3.906 | 3.847 | 2893.563 | 3845.56 | 8441.22 | 562
547 | 1573.31 | 464 | 3.903 | 3.858 | 2780.313 | 3716.31 | 8305.56 | 561
548 | 1583.19 | 468.4286 | 3.909 | 3.549 | 2967.513 | 3860.31 | 8254.94 | 560
550 | 1593.81 | 471 | 3.917 | 3.542 | 3038.313 | 3896.31 | 8099.31 | 558
551 | 1591.38 | 471.4286 | 3.916 | 3.539 | 3044.313 | 3932.31 | 8162.19 | 557
552 | 1589.44 | 469 | 3.916 | 3.54 | 3038.375 | 3896.38 | 8171.88 | 556
553 | 1587.25 | 470 | 3.915 | 3.541 | 3032.375 | 3896.38 | 8179.62 | 555
554 | 1587.25 | 469 | 3.917 | 3.541 | 3032.312 | 3896.31 | 8095.81 | 554
555 | 1583 | 467 | 3.915 | 3.541 | 3026.375 | 3896.38 | 8116.62 | 553
556 | 1587.38 | 473.1429 | 3.916 | 3.541 | 3020.375 | 3896.38 | 8140.44 | 552
557 | 1587.56 | 471.8571 | 3.915 | 3.54 | 3038.25 | 3896.25 | 8125.81 | 551
558 | 1585.62 | 470.5714 | 3.915 | 3.539 | 3038.375 | 3896.38 | 8154.56 | 550
559 | 1580.88 | 466.2857 | 3.915 | 3.539 | 3032.375 | 3896.38 | 8115.69 | 549
560 | 1576.5 | 465 | 3.914 | 3.541 | 3020.313 | 3896.31 | 8073.81 | 548
561 | 1574.88 | 463.7143 | 3.913 | 3.542 | 3008.313 | 3860.31 | 8095.31 | 547
562 | 1573.19 | 463.7143 | 3.914 | 3.543 | 3002.313 | 3860.31 | 8071.69 | 546
563 | 1572 | 462 | 3.915 | 3.545 | 2990.313 | 3860.31 | 8059.56 | 545
564 | 1571.38 | 462 | 3.916 | 3.544 | 2981.788 | 3860.19 | 8058.75 | 544
565 | 1570.88 | 461.4857 | 3.916 | 3.545 | 2978.312 | 3860.31 | 8085.06 | 543
566 | 1570.5 | 462.2857 | 3.916 | 3.545 | 2978.25 | 3860.25 | 8078.81 | 542
567 | 1570.38 | 463.2857 | 3.916 | 3.544 | 2974.713 | 3860.31 | 8134.12 | 541
568 | 1569 | 460.2857 | 3.916 | 3.543 | 2972.25 | 3824.25 | 8127.69 | 540
569 | 1566.88 | 462 | 3.915 | 3.545 | 2966.312 | 3824.31 | 8148.88 | 539
570 | 1539.88 | 461.9995 | 3.9 | 3.856 | 2786.375 | 3745.38 | 8359.75 | 538
571 | 1553.06 | 455 | 3.901 | 3.861 | 2701.175 | 3644.38 | 8343.62 | 537
572 | 1559.44 | 458 | 3.907 | 3.552 | 2918.313 | 3788.31 | 8197.44 | 536
573 | 1563.94 | 460 | 3.91 | 3.551 | 2931.513 | 3788.31 | 8202.06 | 535
574 | 1569.94 | 462.4286 | 3.913 | 3.548 | 2948.313 | 3824.31 | 8150 | 534
575 | 1572 | 463.7143 | 3.913 | 3.547 | 2972.312 | 3824.31 | 8186.25 | 533
576 | 1564.88 | 461 | 3.911 | 3.545 | 2978.375 | 3860.38 | 8145.06 | 532
577 | 1563.19 | 460.2857 | 3.91 | 3.547 | 2954.375 | 3824.38 | 8161.38 | 531
578 | 1560.12 | 457.7143 | 3.909 | 3.547 | 2948.375 | 3824.38 | 8118.81 | 530
579 | 1564.81 | 462 | 3.909 | 3.547 | 2942.375 | 3824.38 | 8092.5 | 529
580 | 1556.56 | 456.4286 | 3.909 | 3.546 | 2960.375 | 3824.38 | 8101.94 | 528
581 | 1553.69 | 454 | 3.909 | 3.548 | 2936.312 | 3788.31 | 8083.25 | 527
582 | 1555.31 | 456 | 3.91 | 3.548 | 2930.375 | 3788.38 | 8107.44 | 526
583 | 1553.69 | 456 | 3.911 | 3.549 | 2930.313 | 3788.31 | 8081.31 | 525
584 | 1553.12 | 456 | 3.911 | 3.549 | 2930.375 | 3788.38 | 8061 | 524
585 | 1553.38 | 456 | 3.911 | 3.549 | 2930.25 | 3788.25 | 8091.75 | 523
586 | 1553.38 | 456 | 3.911 | 3.548 | 2930.375 | 3788.38 | 8052.81 | 522
587 | 1553.19 | 457.7054 | 3.909 | 3.548 | 2930.375 | 3788.38 | 8038.25 | 521
588 | 1552.56 | 458.1429 | 3.908 | 3.548 | 2924.25 | 3788.25 | 8041 | 520
589 | 1550 | 455 | 3.908 | 3.548 | 2924.312 | 3788.31 | 8038.88 | 519
590 | 1547.06 | 452.5714 | 3.908 | 3.548 | 2917.112 | 3788.31 | 8054.69 | 518
591 | 1542.75 | 449.5714 | 3.908 | 3.549 | 2906.312 | 3788.31 | 8022.56 | 517
592 | 1540.38 | 449.2 | 3.908 | 3.551 | 2894.437 | 3752.44 | 8014.31 | 516
593 | 1539.25 | 449.2 | 3.908 | 3.572 | 2888.375 | 3752.38 | 8041.12 | 515
594 | 1518.88 | 453.625 | 3.9 | 3.86 | 2702.375 | 3654.38 | 8371.5 | 514
595 | 188502.37 | 4050.017 | 4.246 | 3.329 | 57869.986 | 68924.86 | 68924.86 | 513
596 | 1543.52 | 448.7143 | 3.884 | 3.591 | 3419.384 | 4580.38 | 10408.8 | 512
597 | 1562.53 | 453 | 3.898 | 3.574 | 2924.319 | 3788.32 | 8303.94 | 511
598 | 1569.5 | 456 | 3.903 | 3.568 | 2984.256 | 3824.26 | 8189.92 | 510
599 | 1572.04 | 458.5714 | 3.905 | 3.566 | 3002.35 | 3860.35 | 8177.38 | 509
600 | 1572.86 | 456 | 3.906 | 3.565 | 3008.227 | 3860.23 | 8153.15 | 508
601 | 1572.96 | 457 | 3.906 | 3.564 | 3008.321 | 3860.32 | 8170.59 | 507
602 | 1572.23 | 456.4286 | 3.907 | 3.563 | 3002.351 | 3860.35 | 8148.42 | 506
603 | 1571.27 | 456.4286 | 3.907 | 3.562 | 2996.351 | 3860.35 | 8141.62 | 505
604 | 1570.14 | 455 | 3.907 | 3.561 | 2996.32 | 3860.32 | 8134.15 | 504
605 | 1567.62 | 454.6286 | 3.907 | 3.561 | 2989.152 | 3860.35 | 8141.83 | 503
606 | 1565.38 | 455.1429 | 3.906 | 3.561 | 2978.383 | 3824.38 | 8138.37 | 502
607 | 1563.16 | 452.9922 | 3.906 | 3.561 | 2972.258 | 3824.26 | 8139.78 | 501
608 | 1561.66 | 453.8571 | 3.906 | 3.561 | 2960.383 | 3824.38 | 8159.23 | 500
609 | 1560.61 | 455 | 3.906 | 3.561 | 2954.351 | 3824.35 | 8163.96 | 499
610 | 1559.11 | 452.5714 | 3.905 | 3.56 | 2948.328 | 3824.33 | 8161.67 | 498
611 | 1557.64 | 452.5714 | 3.905 | 3.56 | 2948.36 | 3788.36 | 8122.38 | 497
612 | 1556.42 | 451.8857 | 3.905 | 3.559 | 2942.36 | 3788.36 | 8142.28 | 496
613 | 1555.06 | 453 | 3.904 | 3.561 | 2938.76 | 3788.36 | 8138.62 | 495
614 | 1553.55 | 450 | 3.904 | 3.559 | 2936.218 | 3788.22 | 8108.64 | 494
615 | 1551.02 | 448.7143 | 3.904 | 3.559 | 2930.359 | 3788.36 | 8099.66 | 493
616 | 1548.78 | 450.4286 | 3.903 | 3.561 | 2924.36 | 3788.36 | 8114.41 | 492
617 | 1546.66 | 447.4286 | 3.903 | 3.56 | 2912.328 | 3752.33 | 8113.47 | 491
618 | 1544.86 | 448 | 3.903 | 3.562 | 2906.234 | 3752.23 | 8119.75 | 490
619 | 1503.53 | 448.813 | 3.883 | 3.861 | 2695.328 | 3647.33 | 8510.41 | 489
620 | 1519.91 | 442.2857 | 3.886 | 3.869 | 2607.512 | 3536.31 | 8289.22 | 488
621 | 1532.84 | 443.5714 | 3.893 | 3.57 | 2810.375 | 3680.38 | 8178.88 | 487
622 | 1542.12 | 446.5714 | 3.899 | 3.566 | 2864.313 | 3716.31 | 8100.94 | 486
623 | 1544.47 | 446.7429 | 3.902 | 3.562 | 2896.656 | 3754.66 | 8108.5 | 485
624 | 1543.72 | 445.6062 | 3.902 | 3.561 | 2900.219 | 3752.22 | 8101.62 | 484
625 | 1541.69 | 446.1429 | 3.902 | 3.562 | 2895.513 | 3752.31 | 8093.44 | 483
626 | 1540.22 | 446.1429 | 3.902 | 3.561 | 2888.344 | 3752.34 | 8115.81 | 482
627 | 1538.31 | 444.8571 | 3.902 | 3.561 | 2881.05 | 3752.25 | 8128.09 | 481
628 | 1536.25 | 444.8571 | 3.902 | 3.561 | 2876.313 | 3716.31 | 8107.75 | 480
629 | 1534.19 | 443.5714 | 3.901 | 3.563 | 2870.407 | 3716.41 | 8085.88 | 479
630 | 1532.59 | 444.6857 | 3.901 | 3.562 | 2864.343 | 3716.34 | 8094.16 | 478
631 | 1532 | 442.2857 | 3.9 | 3.562 | 2858.281 | 3716.28 | 8120.56 | 477
632 | 1531.09 | 444 | 3.9 | 3.562 | 2858.349 | 3716.34 | 8128.62 | 476
633 | 1529.78 | 441 | 3.9 | 3.562 | 2852.344 | 3716.34 | 8106.09 | 475
634 | 1528.34 | 442.7143 | 3.899 | 3.562 | 2852.375 | 3716.38 | 8126.38 | 474
635 | 1525.97 | 440 | 3.899 | 3.563 | 2846.343 | 3716.34 | 8036.34 | 473
636 | 1523.69 | 438.4286 | 3.899 | 3.562 | 2840.375 | 3680.38 | 8098.41 | 472
637 | 1521.78 | 439.5429 | 3.899 | 3.563 | 2834.344 | 3680.34 | 8110.53 | 471
638 | 1519.22 | 438.8571 | 3.898 | 3.563 | 2828.219 | 3680.22 | 8084.41 | 470
639 | 1516.84 | 436.4571 | 3.898 | 3.564 | 2816.344 | 3680.34 | 8041.19 | 469
640 | 1515.47 | 437.5714 | 3.898 | 3.565 | 2816.375 | 3680.38 | 8045.16 | 468
641 | 1514.41 | 437.5714 | 3.897 | 3.564 | 2809.112 | 3644.31 | 8062.88 | 467
642 | 1513.31 | 436 | 3.897 | 3.565 | 2804.375 | 3644.41 | 8061.53 | 466
644 | 1494.05 | 429.8571 | 3.886 | 4.05 | 255.2411 | 1016.38 | 5613.66 | 464
645 | 1508.67 | 436.1143 | 3.893 | 3.571 | 2744.192 | 3608.19 | 8146.05 | 463
646 | 1509.76 | 433.7143 | 3.895 | 3.568 | 2792.194 | 3644.19 | 8060.61 | 462
647 | 1507.2 | 433.7143 | 3.896 | 3.566 | 2798.383 | 3644.38 | 8128.67 | 461
648 | 1503.93 | 431.3143 | 3.896 | 3.567 | 2787.52 | 3644.32 | 8098.4 | 460
649 | 1503.04 | 431.3143 | 3.896 | 3.568 | 2780.352 | 3608.35 | 8059.3 | 459
650 | 1501.76 | 430.7143 | 3.895 | 3.568 | 2774.226 | 3608.23 | 8052.23 | 458
651 | 1501.31 | 430.7143 | 3.896 | 3.568 | 2768.324 | 3608.32 | 8066.46 | 457
652 | 1503.39 | 430.2857 | 3.898 | 3.568 | 2765.951 | 3608.35 | 8035.1 | 456
653 | 1503.84 | 432.6857 | 3.898 | 3.567 | 2773.12 | 3608.32 | 8095.75 | 455
654 | 1502.85 | 430.2857 | 3.898 | 3.567 | 2768.32 | 3608.32 | 8095.84 | 454
655 | 1501.34 | 432 | 3.897 | 3.566 | 2768.351 | 3608.35 | 8071.01 | 453
656 | 1501.15 | 432 | 3.897 | 3.567 | 2765.92 | 3608.32 | 8110.3 | 452
657 | 1501.08 | 433.0286 | 3.896 | 3.567 | 2762.383 | 3608.38 | 8075.11 | 451
658 | 1499.69 | 432.8571 | 3.894 | 3.566 | 2768.343 | 3608.34 | 8036 | 450
659 | 1496.16 | 428.5714 | 3.894 | 3.566 | 2762.265 | 3608.27 | 8046.56 | 449
660 | 1491.27 | 425.5714 | 3.894 | 3.567 | 2756.265 | 3608.27 | 8024.42 | 448
661 | 1488.11 | 427.2857 | 3.894 | 3.569 | 2744.312 | 3572.31 | 7990.66 | 447
662 | 1487.3 | 425.4857 | 3.894 | 3.57 | 2738.36 | 3572.36 | 8034.34 | 446
663 | 1485.38 | 424.3017 | 3.893 | 3.57 | 2732.313 | 3572.31 | 7985.08 | 445
664 | 1484.28 | 424.2857 | 3.894 | 3.571 | 2720.328 | 3572.33 | 7986.75 | 444
665 | 1483.08 | 425.4857 | 3.894 | 3.571 | 2720.343 | 3572.34 | 7982.84 | 443
666 | 1481.78 | 424.2857 | 3.895 | 3.571 | 2714.313 | 3536.31 | 8022.48 | 442
667 | 1445.5 | 430.797 | 3.875 | 3.876 | 2485.313 | 3430.3 | 8388.92 | 441
668 | 1456.38 | 418.6286 | 3.877 | 3.881 | 2398.744 | 3320.34 | 8250.19 | 440
669 | 1468.25 | 419.3143 | 3.885 | 3.581 | 2630.375 | 3464.38 | 7970.47 | 439
670 | 1471.28 | 420.6857 | 3.887 | 3.577 | 2665.175 | 3500.38 | 7986.06 | 438
671 | 1477.12 | 423.0857 | 3.887 | 3.577 | 2672.25 | 3500.25 | 7976.94 | 437
672 | 1474.53 | 421.2857 | 3.888 | 3.574 | 2690.344 | 3536.34 | 8023.91 | 436
673 | 1470.47 | 421.2857 | 3.888 | 3.574 | 2684.344 | 3536.34 | 7993.47 | 435
674 | 1473.34 | 422 | 3.889 | 3.576 | 2678.344 | 3500.34 | 8016.81 | 434
675 | 1471.28 | 420 | 3.888 | 3.574 | 2684.375 | 3536.38 | 8034.44 | 433
676 | 1470.44 | 421.2857 | 3.888 | 3.575 | 2672.25 | 3500.25 | 8006.5 | 432
677 | 1471.59 | 421.3714 | 3.889 | 3.575 | 2666.281 | 3500.28 | 7973.28 | 431
678 | 1471.56 | 421.3714 | 3.889 | 3.575 | 2672.281 | 3500.28 | 7993.56 | 430
679 | 1471.69 | 419.6571 | 3.89 | 3.574 | 2672.312 | 3500.31 | 8013.88 | 429
680 | 1471.16 | 419.6571 | 3.89 | 3.573 | 2672.344 | 3500.34 | 8078.62 | 428
681 | 1470.25 | 417.8649 | 3.89 | 3.575 | 2672.375 | 3500.38 | 8083.38 | 427
682 | 1468.97 | 419.5714 | 3.89 | 3.573 | 2666.344 | 3500.34 | 8065 | 426
683 | 1468 | 420.6857 | 3.888 | 3.574 | 2666.313 | 3500.31 | 8045.91 | 425
684 | 1465.94 | 420.6 | 3.887 | 3.574 | 2666.406 | 3500.41 | 8042.16 | 424
685 | 1462.78 | 417.9429 | 3.886 | 3.575 | 2665.081 | 3500.28 | 7994.03 | 423
686 | 1458.19 | 414.8571 | 3.886 | 3.575 | 2660.344 | 3500.34 | 7998.88 | 422
687 | 1454.97 | 414.8571 | 3.885 | 3.577 | 2648.344 | 3464.34 | 7979.38 | 421
688 | 1453.72 | 414.8571 | 3.886 | 3.578 | 2642.375 | 3464.38 | 7968.97 | 420
689 | 1452.59 | 414 | 3.885 | 3.597 | 2630.375 | 3464.38 | 7972.66 | 419
690 | 1451 | 414 | 3.886 | 3.579 | 2624.406 | 3464.41 | 7952.34 | 418
691 | 1422.62 | 422.375 | 3.871 | 3.881 | 2401.25 | 3332.22 | 8342.78 | 417
692 | 185952.23 | 341324.5 | 4.239 | 3.339 | 55979.998 | 66964.26 | 66964.26 | 416
693 | 1418.08 | 395.6571 | 3.875 | 3.611 | 3315.061 | 4528.35 | 10244.38 | 415
694 | 1432.51 | 396.3429 | 3.891 | 3.609 | 2579.75 | 3392.32 | 8091.52 | 414
695 | 1436.48 | 400.8 | 3.895 | 3.603 | 2624.354 | 3428.35 | 7944.48 | 413
696 | 1438.46 | 399.7714 | 3.897 | 3.602 | 2636.351 | 3428.35 | 7933.73 | 412
697 | 1436.42 | 399.7714 | 3.897 | 3.601 | 2641.529 | 3464.39 | 7874.82 | 411
698 | 1433.25 | 397.3714 | 3.897 | 3.601 | 2636.321 | 3428.32 | 7857.02 | 410
699 | 1431.77 | 398.5714 | 3.898 | 3.602 | 2624.352 | 3428.35 | 7872.93 | 409
700 | 1429.45 | 397.3714 | 3.898 | 3.6 | 2618.383 | 3428.38 | 7857.41 | 408
701 | 1413.22 | 390.8571 | 3.892 | 3.601 | 2606.351 | 3428.35 | 7878.2 | 407
702 | 1405.57 | 391.2 | 3.89 | 3.605 | 2548.923 | 3356.35 | 7880.16 | 406
703 | 1403.43 | 388.8 | 3.891 | 3.607 | 2528.258 | 3320.26 | 7821.34 | 405
704 | 1402.84 | 388.8 | 3.891 | 3.606 | 2516.351 | 3320.35 | 7854.34 | 404
705 | 1402.24 | 388.8 | 3.891 | 3.606 | 2510.391 | 3320.39 | 7884.52 | 403
706 | 1400.16 | 388.8 | 3.891 | 3.606 | 2504.331 | 3320.35 | 7887.87 | 402
707 | 1398.75 | 386.4 | 3.891 | 3.606 | 2498.485 | 3320.48 | 7880.61 | 401
708 | 1396.58 | 387.9 | 3.891 | 3.605 | 2492.36 | 3284.36 | 7874.31 | 400
709 | 1393.03 | 385.7143 | 3.891 | 3.606 | 2486.359 | 3284.36 | 7816.88 | 399
710 | 1391.42 | 384.6 | 3.891 | 3.606 | 2476.899 | 3284.33 | 7911.11 | 398
711 | 1388.7 | 382.6286 | 3.891 | 3.607 | 2468.312 | 3284.31 | 7900.64 | 397
712 | 1387.73 | 383.7 | 3.891 | 3.607 | 2462.406 | 3248.41 | 7868.38 | 396
713 | 1386.05 | 383.1429 | 3.89 | 3.606 | 2456.344 | 3248.34 | 7888.34 | 395
714 | 1384.47 | 382.8 | 3.89 | 3.607 | 2456.266 | 3248.27 | 7853.12 | 394
715 | 1381.95 | 381.9 | 3.889 | 3.607 | 2450.313 | 3248.31 | 7813.83 | 393
716 | 1352.84 | 390.0005 | 3.875 | 3.898 | 2212.359 | 3108.36 | 8247.23 | 392
717 | 1367.38 | 380.1 | 3.879 | 3.896 | 2168.312 | 3032.31 | 8094.91 | 391
718 | 1381.34 | 382.5 | 3.887 | 3.613 | 2408.313 | 3212.31 | 7895.41 | 390
719 | 1382.59 | 382.9714 | 3.888 | 3.608 | 2446.058 | 3248.34 | 7861.72 | 389
720 | 1381.5 | 381 | 3.888 | 3.607 | 2450.375 | 3248.38 | 7830.47 | 388
721 | 1378.66 | 382.5 | 3.888 | 3.607 | 2444.312 | 3248.31 | 7816.66 | 387
722 | 1376.59 | 380 | 3.887 | 3.608 | 2438.344 | 3248.34 | 7784.34 | 386
723 | 1373.94 | 379.8 | 3.886 | 3.608 | 2432.344 | 3212.34 | 7819.81 | 385
724 | 1371.19 | 378.9 | 3.885 | 3.608 | 2420.343 | 3212.34 | 7771.28 | 384
725 | 1368.12 | 378 | 3.885 | 3.608 | 2414.343 | 3212.34 | 7756.72 | 383
726 | 1367.16 | 377.5 | 3.884 | 3.608 | 2408.323 | 3212.31 | 7744.94 | 382
727 | 1366.06 | 378.8571 | 3.885 | 3.608 | 2402.344 | 3212.34 | 7744.22 | 381
728 | 1364.88 | 378.8571 | 3.885 | 3.608 | 2402.312 | 3212.31 | 7793.88 | 380
729 | 1364.03 | 376 | 3.885 | 3.609 | 2396.344 | 3176.34 | 7751.38 | 379
730 | 1362.38 | 378 | 3.885 | 3.608 | 2396.344 | 3176.34 | 7754.81 | 378
731 | 1361.03 | 376.4571 | 3.885 | 3.609 | 2390.344 | 3176.34 | 7752.38 | 377
732 | 1358.88 | 375.5 | 3.885 | 3.609 | 2384.406 | 3176.41 | 7767.22 | 376
733 | 1357.62 | 376.2 | 3.885 | 3.609 | 2378.312 | 3176.31 | 7760.19 | 375
734 | 1353.41 | 374.4 | 3.883 | 3.609 | 2372.281 | 3176.28 | 7784.44 | 374
735 | 1350.19 | 373.5 | 3.882 | 3.61 | 2358.63 | 3140.34 | 7787.41 | 373
736 | 1349.34 | 373 | 3.882 | 3.611 | 2348.344 | 3140.34 | 7766.62 | 372
737 | 1348.69 | 373 | 3.882 | 3.61 | 2348.25 | 3140.25 | 7789.97 | 371
738 | 1349.44 | 372.6 | 3.882 | 3.611 | 2348.313 | 3140.31 | 7789.19 | 370
739 | 1344.25 | 372.3429 | 3.881 | 3.61 | 2348.344 | 3140.34 | 7776.41 | 369
740 | 1319.09 | 379.218 | 3.869 | 3.903 | 2100.406 | 2989.44 | 8214.78 | 368
741 | 1336.69 | 371.1 | 3.874 | 3.901 | 2078.312 | 2924.31 | 8026.19 | 367
742 | 1344.31 | 371.4 | 3.877 | 3.615 | 2317.456 | 3104.31 | 7809.88 | 366
743 | 1349.69 | 372.3429 | 3.88 | 3.613 | 2336.313 | 3140.31 | 7786.56 | 365
744 | 1349.25 | 373.2 | 3.88 | 3.612 | 2348.312 | 3140.31 | 7790.56 | 364
745 | 1347.75 | 373.2 | 3.88 | 3.612 | 2348.25 | 3140.25 | 7841.62 | 363
746 | 1345.88 | 372.3 | 3.88 | 3.611 | 2342.313 | 3140.31 | 7806.56 | 362
747 | 1342.12 | 370.9714 | 3.879 | 3.612 | 2336.437 | 3104.44 | 7754.5 | 361
748 | 1338.94 | 369 | 3.878 | 3.612 | 2324.312 | 3104.31 | 7826.06 | 360
749 | 1336.94 | 368.1 | 3.879 | 3.613 | 2312.375 | 3104.38 | 7779.56 | 359
750 | 1335.12 | 368.1 | 3.879 | 3.613 | 2307.107 | 3104.25 | 7767.06 | 358
751 | 1334.31 | 366.5 | 3.879 | 3.613 | 2306.312 | 3104.31 | 7748.12 | 357
752 | 1334.44 | 366.5 | 3.879 | 3.613 | 2301.964 | 3104.25 | 7759.5 | 356
753 | 1332.69 | 367.2 | 3.879 | 3.614 | 2300.416 | 3104.44 | 7691.19 | 355
754 | 1330.88 | 367.5 | 3.878 | 3.613 | 2300.375 | 3068.38 | 7709.38 | 354
755 | 1329.81 | 366.3 | 3.878 | 3.613 | 2294.312 | 3068.31 | 7711.31 | 353
756 | 1328.31 | 367 | 3.877 | 3.614 | 2288.25 | 3068.25 | 7716.94 | 352
757 | 1326.44 | 366.5 | 3.876 | 3.615 | 2282.375 | 3068.38 | 7745.31 | 351
758 | 1322.88 | 364 | 3.876 | 3.614 | 2276.188 | 3068.19 | 7693.56 | 350
759 | 1321.81 | 365.5 | 3.875 | 3.615 | 2270.375 | 3068.38 | 7663.25 | 349
760 | 1321.94 | 365.1 | 3.875 | 3.616 | 2266.026 | 3068.31 | 7648.12 | 348
761 | 1320.81 | 365.1 | 3.875 | 3.615 | 2266.026 | 3068.31 | 7672.38 | 347
762 | 1320.31 | 365 | 3.875 | 3.616 | 2264.187 | 3032.19 | 7685.94 | 346
763 | 1313.06 | 363.9 | 3.872 | 3.615 | 2258.375 | 3032.38 | 7701.31 | 345
764 | 1296.19 | 374.375 | 3.864 | 3.908 | 2002.312 | 2884.31 | 8188.38 | 344
765 | 1316.5 | 363.5 | 3.872 | 3.904 | 2006.375 | 2852.38 | 8014.56 | 343
766 | 1315.75 | 364.2857 | 3.873 | 3.618 | 2258.313 | 3032.31 | 7774.62 | 342
767 | 1321.75 | 364 | 3.875 | 3.619 | 2258.312 | 3032.31 | 7745.19 | 341
768 | 1322.88 | 364.5 | 3.876 | 3.616 | 2276.25 | 3068.25 | 7757.62 | 340
769 | 1322.38 | 365.4286 | 3.877 | 3.616 | 2276.375 | 3068.38 | 7769.69 | 339
770 | 1320.5 | 364.5 | 3.876 | 3.615 | 2276.313 | 3068.31 | 7751.25 | 338
771 | 1320.5 | 364.5 | 3.876 | 3.616 | 2271.232 | 3032.38 | 7767.94 | 337
772 | 1320.31 | 363.3333 | 3.877 | 3.616 | 2270.375 | 3032.38 | 7812.94 | 336
773 | 1318.5 | 363.6 | 3.877 | 3.615 | 2264.25 | 3032.25 | 7785.19 | 335
774 | 1315.38 | 362 | 3.877 | 3.616 | 2258.375 | 3032.38 | 7770.06 | 334
775 | 1314.81 | 362.9333 | 3.876 | 3.617 | 2250.661 | 3032.38 | 7762.88 | 333
776 | 1313.06 | 360.5 | 3.877 | 3.617 | 2246.312 | 3032.31 | 7768.88 | 332
777 | 1311.31 | 362 | 3.878 | 3.617 | 2240.375 | 3032.38 | 7752.38 | 331
778 | 1310.19 | 361.2 | 3.877 | 3.617 | 2234.25 | 2996.25 | 7737.62 | 330
779 | 1308.25 | 359.4317 | 3.877 | 3.618 | 2230.089 | 2996.38 | 7738.25 | 329
780 | 1305.75 | 359.4 | 3.876 | 3.618 | 2222.25 | 2996.25 | 7681.62 | 328
781 | 1302.88 | 359 | 3.876 | 3.618 | 2214.661 | 2996.38 | 7620.56 | 327
782 | 1302.69 | 358.5 | 3.875 | 3.619 | 2204.312 | 2996.31 | 7697.56 | 326
783 | 1301.19 | 360 | 3.874 | 3.62 | 2199.232 | 2960.38 | 7706.25 | 325
784 | 1300 | 358 | 3.874 | 3.619 | 2194.027 | 2960.31 | 7647.88 | 324
785 | 1294.75 | 357.3 | 3.872 | 3.619 | 2194.089 | 2960.38 | 7660.44 | 323
786 | 1289.12 | 355.3333 | 3.869 | 3.622 | 2180.312 | 2960.31 | 7663.62 | 322
787 | 1284.25 | 354.1333 | 3.868 | 3.622 | 2162.375 | 2924.38 | 7638.94 | 321
788 | 1268.75 | 364.813 | 3.858 | 3.912 | 1925.375 | 2800.31 | 8090.75 | 320
789 | 187217.18 | 170821.759 | 4.234 | 3.351 | 54509.98 | 65455.26 | 65455.26 | 319
790 | 1284.61 | 354.6667 | 3.858 | 3.629 | 2816.352 | 4004.35 | 11586.05 | 318
791 | 1288.48 | 354.6667 | 3.865 | 3.635 | 2180.32 | 2960.32 | 8101.82 | 317
792 | 1293.28 | 357 | 3.867 | 3.634 | 2198.351 | 2960.35 | 7902.94 | 316
793 | 1294.5 | 357.6 | 3.869 | 3.633 | 2209.399 | 2960.26 | 7791.49 | 315
794 | 1295.84 | 357.3333 | 3.869 | 3.631 | 2210.351 | 2960.35 | 7783.01 | 314
795 | 1297.34 | 356.6667 | 3.871 | 3.631 | 2210.32 | 2960.32 | 7774.56 | 313
796 | 1297.02 | 355.7161 | 3.872 | 3.63 | 2214.606 | 2960.32 | 7776.36 | 312
797 | 1295.4 | 355.5 | 3.87 | 3.63 | 2210.352 | 2960.35 | 7753.21 | 311
798 | 1294.15 | 354.6667 | 3.871 | 3.63 | 2204.391 | 2960.39 | 7765.22 | 310
799 | 1293.31 | 355.5 | 3.87 | 3.629 | 2198.312 | 2960.31 | 7774.43 | 309
800 | 1293.24 | 355.5 | 3.871 | 3.629 | 2192.383 | 2960.38 | 7788.26 | 308
801 | 1287.77 | 353.8667 | 3.868 | 3.629 | 2192.351 | 2960.35 | 7780.23 | 307
802 | 1285.44 | 354.1333 | 3.867 | 3.63 | 2173.526 | 2924.38 | 7788.55 | 306
803 | 1287.39 | 354.5 | 3.868 | 3.631 | 2163.24 | 2924.38 | 7719.88 | 305
804 | 1284.58 | 352.8 | 3.868 | 3.629 | 2173.378 | 2924.23 | 7686.41 | 304
805 | 1284.7 | 352.8 | 3.868 | 3.629 | 2163.217 | 2924.36 | 7718.05 | 303
806 | 1286.02 | 352.6667 | 3.868 | 3.629 | 2168.328 | 2924.33 | 7674.56 | 302
807 | 1284 | 352.7814 | 3.869 | 3.628 | 2168.219 | 2924.22 | 7685.83 | 301
808 | 1278.84 | 349.5 | 3.868 | 3.629 | 2162.313 | 2924.31 | 7704.58 | 300
809 | 1276.78 | 351 | 3.867 | 3.63 | 2147.773 | 2924.34 | 7704.03 | 299
810 | 1273.72 | 349.3333 | 3.866 | 3.63 | 2142.614 | 2888.33 | 7698.2 | 298
811 | 1275.94 | 348.6667 | 3.868 | 3.631 | 2132.344 | 2888.34 | 7731.17 | 297
812 | 1268.19 | 347.4667 | 3.865 | 3.63 | 2138.36 | 2888.36 | 7644.12 | 296
813 | 1260.41 | 361.203 | 3.855 | 3.919 | 1869 | 2730.02 | 8191.14 | 295
814 | 1270.72 | 351 | 3.861 | 3.914 | 1887.512 | 2744.31 | 8064.91 | 294
815 | 1275.66 | 350 | 3.866 | 3.632 | 2142.63 | 2888.34 | 7786.84 | 293
816 | 1276 | 350 | 3.866 | 3.63 | 2150.344 | 2924.34 | 7745.88 | 292
817 | 1275.47 | 350.1 | 3.865 | 3.63 | 2147.773 | 2888.34 | 7712.34 | 291
818 | 1275.34 | 349.3333 | 3.866 | 3.63 | 2144.343 | 2888.34 | 7719.62 | 290
819 | 1276.12 | 349.3333 | 3.866 | 3.629 | 2142.629 | 2888.34 | 7737.09 | 289
820 | 1271.69 | 349.2 | 3.866 | 3.629 | 2138.37 | 2888.34 | 7745.06 | 288
821 | 1271.12 | 348.6667 | 3.865 | 3.63 | 2126.344 | 2888.34 | 7738.09 | 287
822 | 1269.75 | 347.4667 | 3.865 | 3.629 | 2122.057 | 2888.34 | 7737.75 | 286
823 | 1251.94 | 346.0052 | 3.854 | 3.631 | 2116.946 | 4024.34 | 7326.16 | 285
824 | 1257.44 | 346.0155 | 3.861 | 3.634 | 2084.344 | 2852.34 | 7564.03 | 284
825 | 1253.75 | 343.7333 | 3.86 | 3.632 | 2091.2 | 2852.34 | 7603.47 | 283
826 | 1252.03 | 342.9248 | 3.86 | 3.633 | 2084.281 | 2852.28 | 7644.56 | 282
827 | 1250.25 | 342 | 3.86 | 3.635 | 2075.71 | 2816.28 | 7641.19 | 281
828 | 1256.66 | 343.3333 | 3.862 | 3.634 | 2070.63 | 2816.34 | 7672.56 | 280
829 | 1252.44 | 343.3333 | 3.861 | 3.633 | 2084.219 | 2852.22 | 7655.06 | 279
830 | 1253.25 | 344 | 3.861 | 3.632 | 2075.773 | 2816.34 | 7687.09 | 278
831 | 1252.56 | 342.4 | 3.861 | 3.632 | 2084.354 | 2852.34 | 7718.72 | 277
832 | 1252.88 | 343 | 3.862 | 3.633 | 2078.344 | 2816.34 | 7675.78 | 276
833 | 1249.31 | 342 | 3.861 | 3.633 | 2078.25 | 2816.25 | 7642.53 | 275
834 | 1251.5 | 343.3333 | 3.86 | 3.633 | 2070.599 | 2816.31 | 7684.56 | 274
835 | 1247.16 | 341.3333 | 3.86 | 3.632 | 2075.679 | 2816.25 | 7644.38 | 273
836 | 1243.41 | 341 | 3.859 | 3.633 | 2060.25 | 2816.25 | 7672.62 | 272
837 | 1228.12 | 351.5945 | 3.848 | 3.92 | 1799.344 | 2653.38 | 8149.94 | 271
838 | 1246.38 | 342 | 3.857 | 3.915 | 1801.175 | 2636.38 | 8065.56 | 270
839 | 1246.44 | 344 | 3.858 | 3.635 | 2060.313 | 2816.31 | 7731.62 | 269
840 | 1249.06 | 342.5 | 3.861 | 3.635 | 2060.375 | 2816.38 | 7650.88 | 268
841 | 1247.5 | 342.5 | 3.861 | 3.633 | 2066.375 | 2816.38 | 7642.38 | 267
842 | 1246 | 341.3333 | 3.861 | 3.634 | 2065.456 | 2816.31 | 7625.19 | 266
843 | 1244.81 | 339.3333 | 3.861 | 3.634 | 2060.25 | 2816.25 | 7651 | 265
844 | 1244.56 | 341.3333 | 3.861 | 3.634 | 2055.17 | 2816.31 | 7682.38 | 264
845 | 1242.94 | 339.3333 | 3.861 | 3.634 | 2055.17 | 2816.31 | 7600.75 | 263
846 | 1242.81 | 340 | 3.861 | 3.634 | 2054.313 | 2816.31 | 7637.62 | 262
847 | 1241.75 | 338.6667 | 3.861 | 3.634 | 2054.313 | 2780.31 | 7676 | 261
848 | 1235.94 | 338.6667 | 3.858 | 3.634 | 2048.313 | 2780.31 | 7640.44 | 260
849 | 1231 | 336.6667 | 3.856 | 3.635 | 2030.313 | 2780.31 | 7611.81 | 259
850 | 1229.19 | 336 | 3.855 | 3.637 | 2018.312 | 2744.31 | 7628.12 | 258
851 | 1229.88 | 337.3333 | 3.854 | 3.637 | 2008.919 | 2744.31 | 7633.81 | 257
852 | 1231.94 | 338 | 3.856 | 3.636 | 2013.964 | 2744.25 | 7619.31 | 256
853 | 1233.69 | 339.3333 | 3.856 | 3.636 | 2018.25 | 2744.25 | 7705.38 | 255
854 | 1231.44 | 338 | 3.857 | 3.635 | 2013.964 | 2744.25 | 7699.38 | 254
855 | 1235.06 | 337.3333 | 3.859 | 3.636 | 2008.821 | 2744.25 | 7725.81 | 253
856 | 1233.06 | 337.3333 | 3.86 | 3.635 | 2018.313 | 2744.31 | 7748.5 | 252
857 | 1231.06 | 336.6667 | 3.859 | 3.635 | 2014.562 | 2746.56 | 7710.94 | 251
858 | 1229.31 | 336.6667 | 3.859 | 3.635 | 2012.313 | 2744.31 | 7683.5 | 250
859 | 1223.12 | 334 | 3.856 | 3.636 | 2000.25 | 2744.25 | 7709.56 | 249
860 | 1222.88 | 334.2 | 3.856 | 3.638 | 1983.232 | 2708.38 | 7690.94 | 248
861 | 1205.31 | 344.406 | 3.844 | 3.924 | 1736.313 | 2590.38 | 8127.94 | 247
862 | 1221.12 | 336.6667 | 3.852 | 3.918 | 1724.313 | 2528.31 | 8005.25 | 246
863 | 1214.94 | 332.7192 | 3.851 | 3.639 | 1983.294 | 2708.44 | 7746.19 | 245
864 | 1219 | 334 | 3.854 | 3.64 | 1967.777 | 2708.31 | 7658.12 | 244
865 | 1217.56 | 334 | 3.854 | 3.639 | 1982.375 | 2708.38 | 7645.75 | 243
866 | 1215.38 | 332 | 3.854 | 3.64 | 1978.089 | 2708.38 | 7607.75 | 242
867 | 1214.12 | 332 | 3.854 | 3.64 | 1972.884 | 2708.31 | 7596.56 | 241
868 | 1213.88 | 332 | 3.853 | 3.64 | 1972.946 | 2708.38 | 7626.06 | 240
869 | 1213.56 | 331.3333 | 3.854 | 3.64 | 1976.25 | 2708.25 | 7600.06 | 239
870 | 1210.06 | 331.3333 | 3.853 | 3.64 | 1976.25 | 2708.25 | 7572.75 | 238
871 | 1209.19 | 330.6667 | 3.853 | 3.641 | 1967.804 | 2708.38 | 7622.94 | 237
872 | 1207.12 | 329.3333 | 3.852 | 3.642 | 1962.661 | 2672.38 | 7591.69 | 236
873 | 1204.81 | 330.6667 | 3.85 | 3.64 | 1957.518 | 2672.38 | 7597.62 | 235
874 | 1203.81 | 330 | 3.85 | 3.641 | 1941.901 | 2672.19 | 7619.56 | 234
875 | 1202.81 | 329.6 | 3.85 | 3.641 | 1936.946 | 2672.38 | 7610.88 | 233
876 | 1199.56 | 327.3333 | 3.848 | 3.642 | 1936.883 | 2672.31 | 7612.38 | 232
877 | 1200.88 | 328 | 3.85 | 3.642 | 1926.598 | 2672.31 | 7649 | 231
878 | 1199.06 | 327.0857 | 3.85 | 3.642 | 1928.313 | 2672.31 | 7677.25 | 230
879 | 1197.12 | 327.3333 | 3.849 | 3.642 | 1926.661 | 2636.38 | 7586.75 | 229
880 | 1196.44 | 326 | 3.85 | 3.644 | 1926.473 | 2636.19 | 7579.25 | 228
881 | 1197.25 | 327.6 | 3.851 | 3.643 | 1922.313 | 2636.31 | 7572.25 | 227
882 | 1190.19 | 326 | 3.848 | 3.642 | 1926.536 | 2636.25 | 7582.94 | 226
883 | 1189.19 | 325.3333 | 3.847 | 3.644 | 1906.089 | 2636.38 | 7600.62 | 225
884 | 1186.88 | 324.6667 | 3.847 | 3.644 | 1904.312 | 2636.31 | 7574.31 | 224
885 | 1179.19 | 336.063 | 3.836 | 3.929 | 1631.375 | 2464.31 | 8179.25 | 223
892 | 1198.49 | 329.3333 | 3.845 | 3.646 | 1931.782 | 2672.35 | 7907.55 | 216
893 | 1195.58 | 328 | 3.847 | 3.644 | 1934.352 | 2672.35 | 7670.69 | 215
894 | 1191.46 | 326.4 | 3.846 | 3.646 | 1926.605 | 2636.32 | 7619.1 | 214
895 | 1188.26 | 324.6667 | 3.845 | 3.646 | 1910.352 | 2636.35 | 7608.86 | 213
896 | 1186.46 | 324.6667 | 3.846 | 3.647 | 1900.922 | 2636.35 | 7570.62 | 212
897 | 1186.08 | 325.7143 | 3.846 | 3.647 | 1892.351 | 2600.35 | 7597.38 | 211
898 | 1192.06 | 325.5238 | 3.849 | 3.647 | 1890.638 | 2600.35 | 7624.36 | 210
899 | 1184.45 | 322.8 | 3.847 | 3.645 | 1906.065 | 2636.35 | 7587.04 | 209
900 | 1185.38 | 324.6667 | 3.847 | 3.647 | 1885.494 | 2600.35 | 7603.78 | 208
901 | 1189.47 | 326 | 3.848 | 3.646 | 1890.637 | 2600.35 | 7572.89 | 207
902 | 1188.61 | 325.1429 | 3.849 | 3.645 | 1904.383 | 2636.38 | 7599.3 | 206
903 | 1187.49 | 324 | 3.848 | 3.645 | 1898.219 | 2600.22 | 7636.54 | 205
904 | 1185.62 | 324.4 | 3.848 | 3.645 | 1895.687 | 2600.26 | 7622.84 | 204
905 | 1186.78 | 324 | 3.849 | 3.647 | 1890.638 | 2600.35 | 7610.56 | 203
906 | 1185.23 | 324 | 3.849 | 3.646 | 1892.328 | 2600.33 | 7630.66 | 202
907 | 1182.33 | 322.6667 | 3.846 | 3.645 | 1890.536 | 2600.25 | 7592.83 | 201
908 | 1180.92 | 322.6667 | 3.848 | 3.646 | 1885.393 | 2600.25 | 7594.53 | 200
909 | 1160.42 | 330.39 | 3.833 | 3.931 | 1603.234 | 2443.23 | 8133.64 | 199
910 | 185592.55 | 5579.999 | 4.224 | 3.359 | 52709.98 | 63779.62 | 63779.62 | 198
911 | 1149.73 | 318.4 | 3.826 | 3.631 | 2573.32 | 3752.32 | 11711.52 | 197
912 | 1158.91 | 318.6667 | 3.834 | 3.663 | 1808.288 | 2528.29 | 7892.38 | 196
913 | 1162.66 | 318.8 | 3.838 | 3.659 | 1844.255 | 2564.26 | 7608.58 | 195
914 | 1168.26 | 321.2 | 3.839 | 3.658 | 1854.639 | 2564.35 | 7624.48 | 194
915 | 1170.08 | 321.3333 | 3.841 | 3.657 | 1864.825 | 2564.25 | 7590.62 | 193
916 | 1172.45 | 322.0952 | 3.843 | 3.656 | 1870.066 | 2564.35 | 7602.43 | 192
917 | 1171.91 | 321.3333 | 3.844 | 3.656 | 1870.034 | 2564.32 | 7597.54 | 191
918 | 1171.36 | 320.8 | 3.844 | 3.655 | 1870.097 | 2564.38 | 7647.9 | 190
919 | 1170.37 | 320 | 3.845 | 3.655 | 1864.922 | 2564.35 | 7568.35 | 189
920 | 1170.02 | 320.213 | 3.845 | 3.655 | 1864.953 | 2564.38 | 7573.25 | 188
921 | 1167.8 | 320 | 3.844 | 3.654 | 1859.679 | 2564.25 | 7619.13 | 187
922 | 1166.11 | 318.6667 | 3.843 | 3.656 | 1854.677 | 2564.39 | 7636.87 | 186
923 | 1164.38 | 318.6667 | 3.843 | 3.655 | 1849.393 | 2564.25 | 7637.31 | 185
924 | 1163.77 | 318.6667 | 3.843 | 3.655 | 1844.352 | 2564.35 | 7645.85 | 184
925 | 1164.19 | 318.6667 | 3.844 | 3.655 | 1839.083 | 2528.23 | 7594.4 | 183
926 | 1165.59 | 318 | 3.843 | 3.654 | 1844.391 | 2564.39 | 7635.27 | 182
927 | 1164.09 | 318 | 3.843 | 3.655 | 1844.312 | 2564.31 | 7560.73 | 181
928 | 1162.36 | 317.3333 | 3.842 | 3.654 | 1844.359 | 2564.36 | 7599.39 | 180
929 | 1158.78 | 315.9429 | 3.84 | 3.654 | 1834.058 | 2528.34 | 7553.19 | 179
930 | 1153.28 | 316.1409 | 3.839 | 3.654 | 1828.79 | 2528.22 | 7601.92 | 178
931 | 1147.7 | 313.6 | 3.838 | 3.655 | 1813.362 | 2528.22 | 7598.52 | 177
932 | 1142.48 | 312.8571 | 3.836 | 3.658 | 1798.042 | 2492.33 | 7606.66 | 176
933 | 1139.8 | 311.6883 | 3.837 | 3.658 | 1787.647 | 2492.22 | 7563.67 | 175
934 | 1123.97 | 319.203 | 3.822 | 3.939 | 1484.391 | 2296.39 | 8167.62 | 174
935 | 1145.81 | 314.4 | 3.832 | 3.931 | 1490.375 | 2276.38 | 8053.06 | 173
936 | 1147.03 | 313.6 | 3.837 | 3.658 | 1790.343 | 2492.34 | 7703.47 | 172
937 | 1146.75 | 314.4 | 3.838 | 3.658 | 1792.852 | 2492.28 | 7708.44 | 171
938 | 1142.06 | 312.8 | 3.838 | 3.657 | 1792.946 | 2492.38 | 7646.06 | 170
939 | 1143 | 312.1714 | 3.838 | 3.659 | 1777.487 | 2492.34 | 7674.66 | 169
940 | 1141.12 | 311.6 | 3.838 | 3.657 | 1782.63 | 2492.34 | 7633 | 168
941 | 1142.69 | 311.6 | 3.839 | 3.659 | 1777.487 | 2456.34 | 7611.75 | 167
942 | 1139.03 | 310.8 | 3.838 | 3.657 | 1782.63 | 2492.34 | 7636.44 | 166
943 | 1138 | 310 | 3.837 | 3.658 | 1772.344 | 2456.34 | 7590.84 | 165
944 | 1139.03 | 309.9429 | 3.838 | 3.658 | 1767.201 | 2456.34 | 7625.19 | 164
945 | 1137.75 | 310 | 3.837 | 3.658 | 1767.232 | 2456.38 | 7578 | 163
946 | 1136.53 | 309.4286 | 3.837 | 3.658 | 1767.201 | 2456.34 | 7579.03 | 162
947 | 1136.28 | 309.4286 | 3.837 | 3.657 | 1761.995 | 2456.28 | 7546.31 | 161
948 | 1135.19 | 308.5455 | 3.837 | 3.658 | 1762.089 | 2456.38 | 7567.38 | 160
949 | 1135.41 | 309.2 | 3.836 | 3.658 | 1762.067 | 2456.38 | 7600.94 | 159
950 | 1134.91 | 309.2 | 3.837 | 3.658 | 1761.964 | 2456.25 | 7559.31 | 158
951 | 1133.38 | 308.9143 | 3.837 | 3.658 | 1762.089 | 2456.38 | 7560.34 | 157
952 | 1134.72 | 308.9143 | 3.837 | 3.658 | 1756.915 | 2456.34 | 7572.94 | 156
953 | 1133.19 | 308.4 | 3.836 | 3.657 | 1762.12 | 2456.41 | 7590.81 | 155
954 | 1130.56 | 308.704 | 3.836 | 3.657 | 1754.344 | 2456.34 | 7594.22 | 154
955 | 1127.94 | 307.6 | 3.836 | 3.658 | 1746.638 | 2420.34 | 7598 | 153
956 | 1121.41 | 305.0909 | 3.833 | 3.659 | 1741.486 | 2420.34 | 7635.69 | 152
957 | 1113.47 | 303.7403 | 3.831 | 3.66 | 1720.915 | 2420.34 | 7529.81 | 151
958 | 1093.97 | 306.386 | 3.815 | 3.942 | 1407.375 | 2212.38 | 8071.09 | 150
959 | 1116.56 | 304.8 | 3.829 | 3.933 | 1406.375 | 2204.38 | 7964.78 | 149
960 | 1115.06 | 304.3636 | 3.83 | 3.662 | 1709.407 | 2384.38 | 7675.88 | 148
961 | 1112.88 | 303.6 | 3.831 | 3.662 | 1709.375 | 2384.38 | 7549.25 | 147
962 | 1106.69 | 301.5429 | 3.828 | 3.662 | 1705.456 | 2384.31 | 7430 | 146
963 | 1106.38 | 300.7273 | 3.828 | 3.664 | 1690.089 | 2384.38 | 7473.31 | 145
964 | 1104.94 | 300.7273 | 3.829 | 3.664 | 1690.089 | 2384.38 | 7455.12 | 144
965 | 1102.25 | 300.1558 | 3.829 | 3.664 | 1689.964 | 2384.25 | 7406.44 | 143
966 | 1104.38 | 300.7792 | 3.829 | 3.664 | 1684.884 | 2384.31 | 7428.88 | 142
967 | 1102.25 | 300.1558 | 3.829 | 3.664 | 1684.821 | 2384.25 | 7457.69 | 141
968 | 1104.19 | 300.1558 | 3.828 | 3.666 | 1679.804 | 2348.38 | 7430.62 | 140
969 | 1102.38 | 299.6 | 3.828 | 3.664 | 1684.884 | 2384.31 | 7417.31 | 139
970 | 1101.5 | 299.5325 | 3.828 | 3.664 | 1679.742 | 2348.31 | 7412.19 | 138
971 | 1100.62 | 297.8182 | 3.828 | 3.664 | 1679.804 | 2348.38 | 7428 | 137
972 | 1099.12 | 298.9091 | 3.827 | 3.664 | 1674.599 | 2348.31 | 7392.62 | 136
973 | 1100.06 | 298.8 | 3.828 | 3.664 | 1673.375 | 2348.38 | 7438.94 | 135
974 | 1100.81 | 298.8 | 3.828 | 3.664 | 1674.661 | 2348.38 | 7418.44 | 134
975 | 1103.75 | 299.5325 | 3.827 | 3.664 | 1674.661 | 2348.38 | 7426.56 | 133
976 | 1104.44 | 300.1558 | 3.829 | 3.663 | 1682.282 | 2348.25 | 7437.56 | 132
977 | 1102.56 | 299.6364 | 3.829 | 3.662 | 1684.883 | 2348.31 | 7485.81 | 131
978 | 1102.44 | 298.5455 | 3.83 | 3.663 | 1679.804 | 2348.38 | 7519.06 | 130
979 | 1095.94 | 298.9091 | 3.828 | 3.663 | 1677.938 | 2348.44 | 7498.81 | 129
980 | 1093.12 | 296.5714 | 3.827 | 3.665 | 1659.232 | 2348.38 | 7482.88 | 128
981 | 1082.38 | 293.4545 | 3.823 | 3.665 | 1648.946 | 2312.38 | 7469 | 127
982 | 1072.38 | 295.9997 | 3.811 | 3.943 | 1323.313 | 2114.31 | 8118 | 126
983 | 1084.69 | 295.4545 | 3.821 | 3.935 | 1340.312 | 2132.31 | 7947.31 | 125
984 | 1083.75 | 294 | 3.822 | 3.668 | 1637.25 | 2312.25 | 7540 | 124
985 | 1084.75 | 293.4545 | 3.822 | 3.668 | 1633.518 | 2312.38 | 7539.12 | 123
986 | 1084.31 | 294.5455 | 3.823 | 3.668 | 1633.518 | 2312.38 | 7409.88 | 122
987 | 1081.44 | 293 | 3.822 | 3.668 | 1633.518 | 2312.38 | 7442.19 | 121
988 | 1079.75 | 292.8312 | 3.822 | 3.668 | 1628.313 | 2312.31 | 7486.94 | 120
989 | 1080.25 | 292.2857 | 3.823 | 3.668 | 1623.232 | 2276.38 | 7440.44 | 119
990 | 1078.56 | 291.7403 | 3.823 | 3.668 | 1628.375 | 2312.38 | 7444.31 | 118
991 | 1079.38 | 293 | 3.824 | 3.668 | 1623.232 | 2276.38 | 7440.81 | 117
992 | 1079.25 | 293 | 3.824 | 3.668 | 1623.232 | 2276.38 | 7513.81 | 116
993 | 1081.88 | 292.987 | 3.825 | 3.669 | 1619.375 | 2276.38 | 7473.94 | 115
994 | 1082.56 | 292 | 3.825 | 3.668 | 1628.312 | 2312.31 | 7497.19 | 114
995 | 1080.75 | 292.3636 | 3.824 | 3.667 | 1628.375 | 2276.38 | 7450.12 | 113
996 | 1076.56 | 291.2857 | 3.824 | 3.667 | 1623.17 | 2276.31 | 7448.5 | 112
997 | 1070.94 | 289.4026 | 3.823 | 3.669 | 1612.883 | 2276.31 | 7495.69 | 111
998 | 1070.06 | 289.8571 | 3.823 | 3.67 | 1592.375 | 2240.38 | 7449.44 | 110
999 | 1069.31 | 288.7792 | 3.822 | 3.67 | 1592.375 | 2240.38 | 7443.5 | 109
1000 | 1067.5 | 288.7792 | 3.823 | 3.67 | 1592.375 | 2240.38 | 7424.19 | 108
1001 | 1071.44 | 288.8571 | 3.824 | 3.67 | 1587.232 | 2240.38 | 7438.62 | 107
1002 | 1063.5 | 287.7143 | 3.821 | 3.669 | 1592.313 | 2240.31 | 7430.81 | 106
1003 | 1062.25 | 286 | 3.821 | 3.671 | 1571.742 | 2240.31 | 7362.62 | 105
1004 | 1058.31 | 286.2857 | 3.819 | 3.671 | 1571.742 | 2240.31 | 7353.94 | 104
1005 | 1054.75 | 285.6264 | 3.818 | 3.673 | 1560.875 | 2204.38 | 7369.38 | 103
1006 | 1042.12 | 283.9797 | 3.802 | 3.947 | 1242.875 | 2030.38 | 8011.06 | 102
1007 | 185498.18 | 7529.985 | 4.215 | 3.369 | 51029.98 | 62019.55 | 62019.55 | 101
1008 | 1031.65 | 278.5714 | 3.797 | 3.654 | 2326.816 | 3464.42 | 12258.24 | 100
1009 | 1028.51 | 276.8 | 3.802 | 3.687 | 1499.845 | 2168.42 | 7735.52 | 99
1010 | 1032.54 | 276.8571 | 3.805 | 3.688 | 1506.947 | 2168.45 | 7449.22 | 98
1011 | 1035.01 | 278.2418 | 3.807 | 3.686 | 1515.177 | 2168.32 | 7403.36 | 97
1012 | 1037.28 | 280.2857 | 3.809 | 3.685 | 1520.351 | 2168.35 | 7352.54 | 96
1013 | 1039.43 | 281.2747 | 3.809 | 3.684 | 1525.463 | 2168.32 | 7384.74 | 95
1014 | 1040.1 | 282 | 3.811 | 3.683 | 1530.637 | 2168.35 | 7392.45 | 94
1015 | 1040.41 | 280.2198 | 3.812 | 3.682 | 1530.638 | 2168.35 | 7390.5 | 93
1016 | 1040.55 | 280.1429 | 3.813 | 3.683 | 1530.638 | 2168.35 | 7389.7 | 92
1017 | 1037.98 | 280.2198 | 3.813 | 3.682 | 1533.82 | 2168.32 | 7397.44 | 91
1018 | 1038.05 | 281.1429 | 3.812 | 3.683 | 1525.588 | 2168.44 | 7412.8 | 90
1019 | 1035.16 | 280.2857 | 3.811 | 3.682 | 1524.852 | 2168.35 | 7382.44 | 89
1020 | 1034.59 | 279.4286 | 3.811 | 3.683 | 1520.414 | 2168.41 | 7359.42 | 88
1021 | 1032.06 | 276.5714 | 3.81 | 3.683 | 1515.208 | 2168.35 | 7343.72 | 87
1022 | 1029.41 | 276.8571 | 3.81 | 3.683 | 1510.066 | 2132.35 | 7295.8 | 86
1023 | 1029.66 | 276 | 3.81 | 3.684 | 1502.36 | 2132.36 | 7312 | 85
1024 | 1030.36 | 277.7143 | 3.81 | 3.684 | 1502.344 | 2132.34 | 7324.98 | 84
1025 | 1032.09 | 276.8571 | 3.811 | 3.683 | 1504.93 | 2132.36 | 7390.94 | 83
1026 | 1031.7 | 278.5714 | 3.81 | 3.682 | 1506.875 | 2132.38 | 7345.05 | 82
1027 | 1030.34 | 278.5714 | 3.811 | 3.682 | 1502.375 | 2132.38 | 7333.92 | 81
1028 | 1029.7 | 276.8571 | 3.811 | 3.683 | 1499.82 | 2132.39 | 7341.83 | 80
1029 | 1028.08 | 276.8571 | 3.811 | 3.682 | 1494.645 | 2132.36 | 7336.33 | 79
1030 | 1028.2 | 276.8549 | 3.811 | 3.682 | 1493.219 | 2132.22 | 7348.48 | 78
1031 | 1024.28 | 276 | 3.81 | 3.682 | 1493.39 | 2132.39 | 7358.88 | 77
1032 | 1006.72 | 268.1992 | 3.792 | 3.954 | 1151.734 | 1918.25 | 8000.55 | 76
1033 | 1016.34 | 274.1538 | 3.801 | 3.947 | 1150.104 | 1916.39 | 7914.42 | 75
1034 | 1021.28 | 274.2857 | 3.804 | 3.686 | 1461.844 | 2096.34 | 7526.44 | 74
1035 | 1023.44 | 275.1429 | 3.807 | 3.684 | 1479.263 | 2096.41 | 7390.84 | 73
1036 | 1020.69 | 274.2857 | 3.807 | 3.683 | 1484.343 | 2132.34 | 7367.47 | 72
1037 | 1017.72 | 272.5714 | 3.807 | 3.684 | 1475.344 | 2096.34 | 7326 | 71
1038 | 1019.38 | 272.044 | 3.808 | 3.684 | 1470.812 | 2096.31 | 7359.34 | 70
1039 | 1021.62 | 272.8352 | 3.808 | 3.684 | 1474.057 | 2096.34 | 7422.19 | 69
1040 | 1018.44 | 273.4286 | 3.807 | 3.683 | 1475.219 | 2096.22 | 7366.41 | 68
1041 | 1015.78 | 272.5714 | 3.807 | 3.683 | 1468.852 | 2096.28 | 7282.16 | 67
1042 | 1015.12 | 271.2527 | 3.807 | 3.684 | 1463.804 | 2096.38 | 7356.03 | 66
1043 | 1012.94 | 270.4615 | 3.806 | 3.685 | 1461.938 | 2096.44 | 7353.22 | 65
1044 | 1008.53 | 269.1429 | 3.806 | 3.684 | 1452.844 | 2096.34 | 7346.31 | 64
1045 | 1007.28 | 269.1429 | 3.806 | 3.686 | 1443.843 | 2060.34 | 7266.69 | 63
1046 | 1002.97 | 269.1429 | 3.805 | 3.685 | 1439.375 | 2060.38 | 7288.97 | 62
1047 | 1001.97 | 266.8 | 3.804 | 3.687 | 1427.773 | 2060.34 | 7285.22 | 61
1048 | 1002.19 | 267.4286 | 3.804 | 3.686 | 1425.843 | 2060.34 | 7279.03 | 60
1049 | 1002.28 | 267.4286 | 3.805 | 3.686 | 1425.844 | 2060.38 | 7254.16 | 59
1050 | 1002.62 | 267.4286 | 3.805 | 3.686 | 1425.906 | 2060.41 | 7291.47 | 58
1051 | 1001.56 | 266.5714 | 3.804 | 3.687 | 1425.813 | 2060.31 | 7307.06 | 57
1052 | 999.84 | 266.5714 | 3.804 | 3.687 | 1422.661 | 2060.38 | 7283.38 | 56
1053 | 998.38 | 265.7143 | 3.803 | 3.687 | 1421.25 | 2060.25 | 7290.62 | 55
1054 | 996.94 | 264.8571 | 3.803 | 3.687 | 1416.844 | 2024.34 | 7233.94 | 54
1055 | 995.28 | 264 | 3.802 | 3.687 | 1412.312 | 2024.28 | 7245.81 | 53
1056 | 989.53 | 262.1714 | 3.8 | 3.688 | 1412.312 | 2024.31 | 7228.53 | 52
1057 | 979.94 | 254.406 | 3.786 | 3.958 | 1057.344 | 1813.34 | 8051.34 | 51
1058 | 991.03 | 263.6 | 3.795 | 3.951 | 1070.344 | 1808.34 | 7870.16 | 50
1059 | 988.31 | 261.9429 | 3.797 | 3.689 | 1398.844 | 2024.34 | 7349.47 | 49
1060 | 990.25 | 262.5 | 3.798 | 3.689 | 1396.883 | 2024.31 | 7311 | 48
1061 | 991.62 | 263.7857 | 3.801 | 3.689 | 1402.089 | 2024.38 | 7339.56 | 47
1062 | 990.38 | 262.1714 | 3.8 | 3.688 | 1403.375 | 2024.38 | 7250.88 | 46
1063 | 988.81 | 262.5 | 3.799 | 3.689 | 1403.375 | 2024.38 | 7292.94 | 45
1064 | 989.38 | 261.2571 | 3.8 | 3.689 | 1398.812 | 2024.31 | 7277.75 | 44
1065 | 989.75 | 262.1714 | 3.801 | 3.688 | 1402.027 | 2024.31 | 7304.56 | 43
1066 | 989.56 | 261.3714 | 3.801 | 3.689 | 1403.313 | 2024.31 | 7246.12 | 42
1067 | 989.81 | 263.0357 | 3.801 | 3.688 | 1403.188 | 2024.19 | 7270.81 | 41
1068 | 988.81 | 263.0357 | 3.801 | 3.688 | 1402.026 | 2024.31 | 7271.06 | 40
1069 | 986.12 | 262.0714 | 3.8 | 3.689 | 1396.946 | 2024.38 | 7217.38 | 39
1070 | 984.56 | 260.4571 | 3.801 | 3.689 | 1389.875 | 2024.38 | 7265.56 | 38
1071 | 984 | 260.4571 | 3.799 | 3.689 | 1385.375 | 1988.38 | 7310.88 | 37
1072 | 981.31 | 259.5 | 3.8 | 3.689 | 1385.375 | 1988.38 | 7209 | 36
1073 | 978.19 | 259 | 3.799 | 3.69 | 1376.313 | 1988.31 | 7244.94 | 35
1074 | 976.25 | 256.5 | 3.798 | 3.69 | 1371.875 | 1988.38 | 7226.81 | 34
1075 | 976.12 | 256.4764 | 3.798 | 3.691 | 1367.36 | 1988.31 | 7273.44 | 33
1076 | 976.69 | 257.5 | 3.798 | 3.691 | 1367.375 | 1988.38 | 7233.75 | 32
1077 | 976.12 | 257.5 | 3.798 | 3.691 | 1367.313 | 1988.31 | 7212.75 | 31
1078 | 976.69 | 257.25 | 3.799 | 3.69 | 1367.375 | 1988.38 | 7262.31 | 30
1079 | 973.38 | 255.2628 | 3.798 | 3.691 | 1367.375 | 1988.38 | 7256.69 | 29
1080 | 968.38 | 254.3571 | 3.795 | 3.691 | 1358.375 | 1988.38 | 7233.62 | 28
1081 | 962.62 | 252.4286 | 3.794 | 3.691 | 1344.875 | 1952.38 | 7193.19 | 27
1082 | 954.25 | 242.437 | 3.78 | 3.962 | 983.8435 | 1729.38 | 7985.38 | 26
1083 | 961.12 | 252.8 | 3.789 | 3.955 | 998.312 | 1736.31 | 7807.12 | 25
1084 | 961.81 | 251.25 | 3.791 | 3.694 | 1326.875 | 1916.38 | 7323.19 | 24
1085 | 962.88 | 251.2 | 3.792 | 3.695 | 1331.312 | 1952.31 | 7256.38 | 23
1086 | 959.69 | 249.75 | 3.791 | 3.695 | 1331.375 | 1952.38 | 7189.69 | 22
1087 | 962.62 | 251.4643 | 3.793 | 3.695 | 1326.812 | 1916.31 | 7137.44 | 21
1088 | 963.88 | 252.2286 | 3.794 | 3.694 | 1335.812 | 1952.31 | 7186.44 | 20
1089 | 962.56 | 251.6786 | 3.794 | 3.694 | 1335.75 | 1952.25 | 7151.56 | 19
1090 | 962.81 | 252.2286 | 3.794 | 3.693 | 1335.75 | 1952.25 | 7200.88 | 18
1091 | 961.5 | 251.25 | 3.794 | 3.708 | 1335.758 | 1952.25 | 7180.44 | 17
1092 | 963.81 | 250.9286 | 3.795 | 3.693 | 1335.169 | 1952.31 | 7192.19 | 16
1093 | 963.31 | 252.3429 | 3.796 | 3.693 | 1335.813 | 1952.31 | 7240.94 | 15
1094 | 962.81 | 252.3429 | 3.796 | 3.693 | 1335.813 | 1952.31 | 7234.06 | 14
1095 | 962.38 | 252.3429 | 3.796 | 3.693 | 1335.812 | 1952.31 | 7220.75 | 13
1096 | 961.62 | 252.3429 | 3.796 | 3.693 | 1335.875 | 1952.38 | 7299 | 12
1097 | 960.38 | 250.9286 | 3.796 | 3.693 | 1331.312 | 1916.31 | 7288.19 | 11
1098 | 957.75 | 251 | 3.795 | 3.694 | 1326.812 | 1916.31 | 7301.12 | 10
1099 | 954.88 | 249.75 | 3.795 | 3.695 | 1322.375 | 1916.38 | 7257.44 | 9
1100 | 953.56 | 249.6 | 3.794 | 3.695 | 1317.812 | 1916.31 | 7195.81 | 8
1101 | 952.06 | 248.25 | 3.793 | 3.694 | 1316.312 | 1916.31 | 7190.06 | 7
1102 | 951.88 | 248.7857 | 3.793 | 3.695 | 1313.375 | 1916.38 | 7192.88 | 6
1103 | 951.62 | 247.8214 | 3.792 | 3.695 | 1313.375 | 1916.38 | 7193.5 | 5
1104 | 948.5 | 246.4762 | 3.79 | 3.694 | 1312.375 | 1916.38 | 7226.44 | 4
1105 | 942.19 | 242.8235 | 3.789 | 3.695 | 1304.375 | 1880.38 | 7151.5 | 3
1106 | 936.19 | 241.2381 | 3.786 | 3.697 | 1286.375 | 1880.38 | 7188 | 2
1107 | 929.5 | 229.9 | 3.774 | 3.966 | 910.25 | 1638.25 | 8026.5 | 1
1108 | 655539.5 | 8010.016 | 4.21 | 3.277 | 49620 | 582561.04 | 582561.04 | 0
1 | 2566.08 | 1161.983 | 3.667 | 3.214 | 5452.992 | 6740.99 | 10938.33 | 1107
2 | 7326.91 | 1161.984 | 4.243 | 3.225 | 5480.992 | 6720 | 10620.32 | 1106
3 | 7293.63 | 1092 | 4.245 | 3.232 | 5452.992 | 6699.01 | 10481.69 | 1105
4 | 7288.38 | 1068.672 | 4.247 | 3.235 | 5459.996 | 6706.01 | 10405.73 | 1104
6 | 64547.56 | 1075.659 | 4.288 | 3.241 | 5452.992 | 107277.51 | 107277.51 | 1102
7 | 3349.92 | 968.1726 | 3.702 | 3.479 | 5109.218 | 6040.42 | 6040.42 | 1101
8 | 6102.62 | 977.6 | 4.051 | 3.471 | 5116.14 | 6035.49 | 6035.49 | 1100
9 | 6103.87 | 977.6017 | 4.053 | 3.473 | 5102.297 | 6017.44 | 6017.44 | 1099
10 | 6086.82 | 994.0025 | 4.051 | 3.477 | 5091.419 | 6005.5 | 6005.5 | 1098
11 | 423039.2 | 250320.39 | 4.269 | 3.136 | 220809.887 | 429173.01 | 429173.01 | 1097
12 | 2275.2 | 936 | 4.043 | 3.901 | 1954.336 | 2927.33 | 6071.49 | 1096
13 | 2273.79 | 933.6 | 4.047 | 3.355 | 5254.864 | 6224.35 | 9353.12 | 1095
14 | 2270.11 | 928.801 | 4.047 | 3.355 | 5254.896 | 6224.38 | 9298.46 | 1094
15 | 2267.3 | 926.399 | 4.048 | 3.355 | 5244.353 | 6217.38 | 9305.54 | 1093
16 | 2265.12 | 921.601 | 4.049 | 3.355 | 5237.344 | 6210.34 | 9283.52 | 1092
17 | 2262.65 | 919.199 | 4.049 | 3.357 | 5233.875 | 6203.36 | 9281.54 | 1091
18 | 2259.91 | 914.399 | 4.049 | 3.356 | 5223.36 | 6196.35 | 9255.62 | 1090
19 | 2257.31 | 912 | 4.049 | 3.356 | 5216.352 | 6189.38 | 9265.79 | 1089
20 | 2254.62 | 907.204 | 4.049 | 3.357 | 5209.25 | 6182.24 | 9240.35 | 1088
21 | 2252.45 | 904.797 | 4.049 | 3.358 | 5202.304 | 6175.3 | 9250.82 | 1087
22 | 2250.34 | 904.797 | 4.049 | 3.359 | 5195.359 | 6168.35 | 9242.56 | 1086
23 | 2245.25 | 900 | 4.049 | 3.359 | 5188.351 | 6161.38 | 9244.69 | 1085
24 | 2246.45 | 900 | 4.05 | 3.36 | 5188.234 | 6154.25 | 9207.52 | 1084
25 | 2245.28 | 897.593 | 4.05 | 3.359 | 5181.375 | 6154.36 | 9221.16 | 1083
26 | 2243.02 | 895.203 | 4.05 | 3.359 | 5174.375 | 6147.36 | 9199.48 | 1082
27 | 2241.41 | 892.796 | 4.05 | 3.361 | 5167.375 | 6140.36 | 9191.81 | 1081
28 | 2240 | 890.406 | 4.049 | 3.361 | 5160.344 | 6133.38 | 9184.42 | 1080
29 | 2238.17 | 890.391 | 4.05 | 3.361 | 5160.391 | 6133.41 | 9198.44 | 1079
30 | 2236.52 | 888 | 4.05 | 3.361 | 5153.391 | 6126.38 | 9159.78 | 1078
31 | 2235.73 | 888 | 4.05 | 3.362 | 5146.344 | 6119.33 | 9192.64 | 1077
32 | 2233.47 | 885.609 | 4.05 | 3.361 | 5146.359 | 6112.34 | 9152.89 | 1076
33 | 2232.03 | 885.594 | 4.05 | 3.361 | 5139.359 | 6112.34 | 9150.2 | 1075
34 | 2230.84 | 883.234 | 4.05 | 3.362 | 5135.883 | 6105.41 | 9170.05 | 1074
35 | 2228.47 | 878.406 | 4.03 | 3.569 | 5096.344 | 6069 | 9195.62 | 1073
36 | 2234.94 | 876 | 4.046 | 3.651 | 5097.375 | 6077.38 | 9214.34 | 1072
37 | 2235.78 | 880.781 | 4.049 | 3.365 | 5139.375 | 6112.38 | 9176.91 | 1071
38 | 2233.66 | 878.406 | 4.05 | 3.363 | 5146.312 | 6112.28 | 9192.72 | 1070
39 | 2230.59 | 876 | 4.049 | 3.364 | 5132.313 | 6105.34 | 9164.84 | 1069
40 | 2228 | 873.594 | 4.049 | 3.364 | 5125.375 | 6098.38 | 9160.84 | 1068
41 | 2225.19 | 873.625 | 4.049 | 3.366 | 5118.375 | 6091.38 | 9146.94 | 1067
42 | 2223.62 | 871.188 | 4.049 | 3.366 | 5111.375 | 6084.38 | 9146.94 | 1066
43 | 2221.56 | 871.219 | 4.049 | 3.366 | 5104.343 | 6077.38 | 9123.84 | 1065
44 | 2220.12 | 868.813 | 4.049 | 3.366 | 5097.344 | 6070.34 | 9128.28 | 1064
45 | 2218.28 | 868.813 | 4.049 | 3.367 | 5090.313 | 6063.28 | 9129.06 | 1063
46 | 2215.88 | 866.406 | 4.049 | 3.367 | 5083.344 | 6056.38 | 9108.91 | 1062
47 | 2214.19 | 864 | 4.049 | 3.368 | 5076.313 | 6049.34 | 9101.56 | 1061
48 | 2212.53 | 861.625 | 4.048 | 3.369 | 5069.438 | 6042.44 | 9101.44 | 1060
49 | 2211.03 | 861.594 | 4.048 | 3.369 | 5062.406 | 6042.41 | 9101.28 | 1059
50 | 2209.88 | 861.594 | 4.048 | 3.369 | 5062.375 | 6035.34 | 9092.22 | 1058
51 | 2208.41 | 859.156 | 4.048 | 3.37 | 5058.875 | 6035.38 | 9085.34 | 1057
52 | 2207.22 | 856.812 | 4.049 | 3.37 | 5055.282 | 6028.28 | 9092.38 | 1056
53 | 2205.31 | 856.813 | 4.048 | 3.37 | 5048.312 | 6021.34 | 9085.41 | 1055
54 | 2203.88 | 852 | 4.048 | 3.371 | 5041.313 | 6014.31 | 9112.38 | 1054
55 | 2201.88 | 852 | 4.048 | 3.372 | 5036.625 | 6009.56 | 9082.62 | 1053
56 | 2200.44 | 849.625 | 4.048 | 3.373 | 5034.375 | 6007.38 | 9098.56 | 1052
57 | 2199 | 849.625 | 4.048 | 3.373 | 5027.375 | 6000.38 | 9053.06 | 1051
58 | 2198.19 | 847.188 | 4.048 | 3.373 | 5027.25 | 6000.19 | 9065.19 | 1050
59 | 2193.81 | 840 | 4.028 | 3.599 | 4991.313 | 5957 | 9084.12 | 1049
60 | 206093.41 | 2969.984 | 4.272 | 3.173 | 70920.004 | 82211.23 | 82211.23 | 1048
61 | 2194.53 | 842 | 4.009 | 3.423 | 5228.352 | 6200.35 | 9438.5 | 1047
62 | 2194.49 | 846.016 | 4.012 | 3.377 | 5033.921 | 5984.32 | 9142.69 | 1046
63 | 2191.71 | 843.6 | 4.012 | 3.376 | 5033.856 | 5984.26 | 9117.54 | 1045
64 | 2189.12 | 841 | 4.013 | 3.377 | 5024.352 | 5984.35 | 9097.7 | 1044
65 | 2186.4 | 836.9922 | 4.013 | 3.378 | 5018.352 | 5984.35 | 9099.9 | 1043
66 | 2183.71 | 837.6 | 4.013 | 3.379 | 5008.527 | 5950.53 | 9077.05 | 1042
67 | 2180.77 | 836 | 4.013 | 3.38 | 4997.92 | 5948.32 | 9065.77 | 1041
68 | 2177.86 | 832.0213 | 4.013 | 3.381 | 4990.751 | 5948.35 | 9031.77 | 1040
69 | 2175.68 | 828 | 4.012 | 3.382 | 4983.551 | 5948.35 | 9046.43 | 1039
70 | 2173.66 | 828 | 4.012 | 3.383 | 4976.352 | 5948.35 | 9053.34 | 1038
71 | 2172.1 | 828 | 4.013 | 3.383 | 4970.352 | 5912.35 | 9031.2 | 1037
72 | 2170.2 | 824 | 4.013 | 3.383 | 4969.151 | 5912.35 | 9027.17 | 1036
73 | 2168.09 | 824 | 4.013 | 3.383 | 4961.943 | 5912.34 | 9018.23 | 1035
74 | 2166.53 | 824.4 | 4.013 | 3.384 | 4954.759 | 5912.36 | 9019.66 | 1034
75 | 2164.22 | 823 | 4.012 | 3.385 | 4952.313 | 5912.31 | 8991.73 | 1033
76 | 2162.53 | 819 | 4.012 | 3.386 | 4946.312 | 5912.31 | 8995 | 1032
77 | 2161.25 | 819 | 4.012 | 3.387 | 4940.312 | 5876.31 | 9000.83 | 1031
78 | 2159.77 | 819 | 4.012 | 3.386 | 4934.328 | 5876.33 | 8998.78 | 1030
79 | 2158.69 | 820.8 | 4.012 | 3.387 | 4933.175 | 5876.38 | 8998.47 | 1029
80 | 2156.77 | 818 | 4.012 | 3.387 | 4928.343 | 5876.34 | 8979.42 | 1028
81 | 2155.42 | 816 | 4.012 | 3.387 | 4922.219 | 5876.22 | 8971 | 1027
82 | 2153.51 | 815.2 | 4.012 | 3.389 | 4916.344 | 5876.34 | 8972.34 | 1026
83 | 2152.3 | 811.2 | 4.012 | 3.388 | 4910.328 | 5876.33 | 8975.05 | 1025
84 | 2159.09 | 808.813 | 4.022 | 3.625 | 4872.344 | 5838.03 | 9037.94 | 1024
85 | 2155.81 | 806 | 4.008 | 3.71 | 4868.344 | 5840.34 | 9039.94 | 1023
86 | 2157.31 | 813 | 4.011 | 3.391 | 4911.575 | 5876.38 | 9006.69 | 1022
87 | 2155.19 | 813 | 4.012 | 3.389 | 4916.322 | 5876.31 | 9007.97 | 1021
88 | 2152.44 | 813 | 4.012 | 3.39 | 4910.312 | 5876.31 | 8983.75 | 1020
89 | 2150.47 | 809 | 4.012 | 3.39 | 4904.313 | 5840.31 | 8985.16 | 1019
90 | 2148.97 | 809.6 | 4.012 | 3.39 | 4897.175 | 5840.38 | 8978.56 | 1018
91 | 2146.84 | 807.6 | 4.011 | 3.39 | 4889.944 | 5840.34 | 8974.09 | 1017
92 | 2144.81 | 810 | 4.012 | 3.391 | 4882.713 | 5840.31 | 8951.81 | 1016
93 | 2142.75 | 808 | 4.011 | 3.392 | 4880.312 | 5840.31 | 8925.31 | 1015
94 | 2141.28 | 806.4 | 4.011 | 3.392 | 4874.313 | 5840.31 | 8956.31 | 1014
95 | 2139.09 | 803 | 4.011 | 3.394 | 4868.343 | 5804.34 | 8940.06 | 1013
96 | 2137.5 | 803 | 4.01 | 3.393 | 4861.175 | 5804.38 | 8942.91 | 1012
97 | 2136.28 | 801 | 4.011 | 3.394 | 4856.469 | 5804.47 | 8917.78 | 1011
98 | 2135.22 | 802.8 | 4.011 | 3.395 | 4853.975 | 5804.38 | 8929.28 | 1010
99 | 2133.88 | 800.8 | 4.011 | 3.394 | 4850.312 | 5804.31 | 8953 | 1009
100 | 2131.72 | 798 | 4.01 | 3.395 | 4844.313 | 5804.31 | 8909.22 | 1008
101 | 2130.09 | 799.2 | 4.01 | 3.396 | 4838.343 | 5804.34 | 8910.28 | 1007
102 | 2129.06 | 797 | 4.01 | 3.396 | 4832.312 | 5768.31 | 8927.66 | 1006
103 | 2127.34 | 795 | 4.01 | 3.397 | 4826.406 | 5768.41 | 8937 | 1005
104 | 2125.94 | 793 | 4.01 | 3.397 | 4820.344 | 5768.34 | 8946.97 | 1004
105 | 2124.56 | 793.6 | 4.01 | 3.397 | 4817.975 | 5768.38 | 8931.25 | 1003
106 | 2123.19 | 789.6 | 4.01 | 3.398 | 4814.312 | 5768.31 | 8927.19 | 1002
107 | 2117.75 | 780 | 4.004 | 3.398 | 4780.688 | 5752.69 | 8974.81 | 1001
108 | 2126.06 | 780 | 4.019 | 3.649 | 4760.375 | 5726 | 8928.62 | 1000
109 | 202763.4 | 200681 | 4.271 | 3.25 | 68969.983 | 80224.67 | 80224.67 | 999
110 | 2137.15 | 792 | 4.002 | 3.434 | 5066.352 | 6056.35 | 9332.35 | 998
111 | 2136.61 | 791 | 4.005 | 3.4 | 4844.319 | 5804.32 | 9000.03 | 997
112 | 2133.85 | 789 | 4.005 | 3.399 | 4844.352 | 5804.35 | 8965.02 | 996
113 | 2131.52 | 788.4 | 4.005 | 3.4 | 4832.32 | 5768.32 | 8955.07 | 995
114 | 2128.74 | 786.4 | 4.005 | 3.402 | 4826.321 | 5768.32 | 8959.07 | 994
115 | 2126.11 | 782.4 | 4.006 | 3.402 | 4820.352 | 5768.35 | 8948.45 | 993
116 | 2122.91 | 779 | 4.006 | 3.404 | 4810.721 | 5768.32 | 8933.53 | 992
117 | 2119.97 | 778.8 | 4.005 | 3.404 | 4802.326 | 5768.32 | 8923.42 | 991
118 | 2116.64 | 774 | 4.005 | 3.405 | 4796.321 | 5732.32 | 8908.93 | 990
119 | 2113.47 | 775.2 | 4.005 | 3.406 | 4784.352 | 5732.35 | 8890.14 | 989
120 | 2111.74 | 775.2 | 4.005 | 3.407 | 4778.352 | 5732.35 | 8911.81 | 988
121 | 2109.44 | 771.2 | 4.005 | 3.408 | 4772.32 | 5732.32 | 8891.33 | 987
122 | 2107.62 | 769.2 | 4.005 | 3.408 | 4766.359 | 5696.36 | 8907.69 | 986
123 | 2104.86 | 769.6 | 4.005 | 3.408 | 4760.234 | 5696.23 | 8847.2 | 985
124 | 2102.95 | 765.6 | 4.004 | 3.409 | 4753.159 | 5696.36 | 8871.59 | 984
125 | 2101.16 | 768 | 4.005 | 3.41 | 4745.866 | 5696.27 | 8888.48 | 983
126 | 2099.27 | 768 | 4.005 | 3.41 | 4736.312 | 5696.31 | 8879.8 | 982
127 | 2096.92 | 764 | 4.004 | 3.411 | 4730.328 | 5660.33 | 8851.17 | 981
128 | 2095.08 | 762 | 4.004 | 3.412 | 4724.313 | 5660.31 | 8845.41 | 980
129 | 2093.73 | 764.4 | 4.005 | 3.412 | 4718.359 | 5660.36 | 8843.59 | 979
130 | 2092 | 762.4 | 4.005 | 3.429 | 4712.281 | 5660.28 | 8834.27 | 978
131 | 2090.69 | 762.4 | 4.005 | 3.412 | 4709.834 | 5660.23 | 8841.16 | 977
132 | 2089.28 | 763 | 4.005 | 3.412 | 4702.853 | 5660.45 | 8840.7 | 976
133 | 2094 | 753.593 | 4.014 | 3.666 | 4648.438 | 5621 | 8896.56 | 975
134 | 2092.16 | 754.4 | 4 | 3.752 | 4646.312 | 5624.31 | 8928.56 | 974
135 | 2093.72 | 759 | 4.004 | 3.415 | 4702.744 | 5660.34 | 8858.41 | 973
136 | 2091.19 | 759 | 4.004 | 3.412 | 4709.944 | 5660.34 | 8839.16 | 972
137 | 2089.06 | 760.7814 | 4.004 | 3.412 | 4700.375 | 5660.38 | 8857.78 | 971
138 | 2086.59 | 758 | 4.004 | 3.415 | 4694.25 | 5624.25 | 8840.78 | 970
139 | 2084.28 | 757.2 | 4.004 | 3.414 | 4682.344 | 5624.34 | 8842.62 | 969
140 | 2082.16 | 755.2 | 4.004 | 3.414 | 4676.312 | 5624.31 | 8817.47 | 968
141 | 2080.94 | 755.2 | 4.004 | 3.415 | 4670.343 | 5624.34 | 8821.78 | 967
142 | 2079.16 | 757 | 4.004 | 3.415 | 4666.744 | 5624.34 | 8809.34 | 966
143 | 2077.59 | 753.6 | 4.003 | 3.415 | 4659.575 | 5624.38 | 8813.59 | 965
144 | 2075.06 | 752 | 4.003 | 3.416 | 4652.25 | 5588.25 | 8802.81 | 964
145 | 2073.09 | 750.4 | 4.003 | 3.417 | 4646.312 | 5588.31 | 8800.16 | 963
146 | 2071.53 | 750.4 | 4.003 | 3.418 | 4640.313 | 5588.31 | 8807.06 | 962
147 | 2069.91 | 747 | 4.003 | 3.418 | 4634.343 | 5588.34 | 8807.34 | 961
148 | 2068.38 | 748.8 | 4.003 | 3.419 | 4630.712 | 5588.31 | 8773.62 | 960
149 | 2067.78 | 747 | 4.003 | 3.419 | 4623.544 | 5588.34 | 8823.97 | 959
150 | 2066.16 | 744.8 | 4.003 | 3.419 | 4622.343 | 5552.34 | 8811.38 | 958
151 | 2063.91 | 742.8 | 4.003 | 3.42 | 4616.344 | 5552.34 | 8787.56 | 957
152 | 2062.81 | 742 | 4.003 | 3.42 | 4610.344 | 5552.34 | 8793.12 | 956
153 | 2061.5 | 742 | 4.003 | 3.42 | 4604.343 | 5552.34 | 8797.41 | 955
154 | 2060.19 | 742 | 4.003 | 3.421 | 4601.975 | 5552.38 | 8794.88 | 954
155 | 2058.06 | 739.2 | 4.002 | 3.421 | 4594.65 | 5552.25 | 8767.12 | 953
156 | 2057.06 | 739.2 | 4.001 | 3.422 | 4592.313 | 5552.31 | 8764.69 | 952
157 | 2060.56 | 732 | 4.011 | 3.678 | 4543.312 | 5509 | 8832.31 | 951
158 | 2075.2 | 738 | 3.996 | 3.775 | 4493.952 | 5480.35 | 8862.53 | 950
159 | 2074.4 | 742 | 3.998 | 3.42 | 4640.256 | 5588.26 | 8865.12 | 949
160 | 2071.07 | 739.2 | 3.998 | 3.419 | 4640.351 | 5588.35 | 8833.41 | 948
161 | 2067.65 | 739.2 | 3.998 | 3.42 | 4628.351 | 5588.35 | 8820.99 | 947
162 | 2064.54 | 735.2 | 3.999 | 3.421 | 4616.32 | 5552.32 | 8809.34 | 946
163 | 2061.09 | 733 | 3.999 | 3.422 | 4610.32 | 5552.32 | 8773.66 | 945
164 | 2058.23 | 733.6 | 3.998 | 3.423 | 4601.952 | 5552.35 | 8793.66 | 944
165 | 2055.48 | 729.6 | 3.998 | 3.424 | 4592.39 | 5516.39 | 8780.55 | 943
166 | 2052.96 | 728 | 3.998 | 3.425 | 4586.313 | 5516.31 | 8779.52 | 942
167 | 2050.2 | 726 | 3.998 | 3.425 | 4574.352 | 5516.35 | 8720.35 | 941
168 | 2047.97 | 724 | 3.998 | 3.426 | 4568.352 | 5516.35 | 8759.27 | 940
169 | 2045.83 | 722.4 | 3.998 | 3.428 | 4558.72 | 5516.32 | 8749.31 | 939
170 | 2044.19 | 722.4 | 3.998 | 3.427 | 4551.544 | 5480.34 | 8745.83 | 938
171 | 2042.28 | 722.4 | 3.998 | 3.428 | 4550.344 | 5480.34 | 8723.2 | 937
172 | 2040.61 | 719 | 3.998 | 3.428 | 4544.359 | 5480.36 | 8714.94 | 936
173 | 2039.05 | 719 | 3.998 | 3.429 | 4537.128 | 5480.33 | 8727.41 | 935
174 | 2037.56 | 718.8 | 3.998 | 3.429 | 4529.959 | 5480.36 | 8726.98 | 934
175 | 2035.55 | 718 | 3.997 | 3.429 | 4522.712 | 5480.31 | 8713.98 | 933
176 | 2033.83 | 715.2 | 3.997 | 3.43 | 4515.544 | 5444.34 | 8718.56 | 932
177 | 2031.94 | 715.2 | 3.997 | 3.431 | 4508.36 | 5444.36 | 8694.53 | 931
178 | 2031.11 | 715.2 | 3.997 | 3.431 | 4502.36 | 5444.36 | 8705.19 | 930
179 | 2029.67 | 717 | 3.997 | 3.431 | 4502.313 | 5444.31 | 8691.36 | 929
180 | 2028.8 | 717.6 | 3.998 | 3.432 | 4496.391 | 5444.39 | 8703.11 | 928
181 | 2031.12 | 708 | 4.006 | 3.685 | 4445.25 | 5411.03 | 8790.81 | 927
182 | 2029.59 | 709 | 3.993 | 3.769 | 4430.407 | 5372.41 | 8775.78 | 926
183 | 2032.97 | 717.6 | 3.997 | 3.435 | 4493.944 | 5444.34 | 8717.38 | 925
184 | 2030.62 | 717.6 | 3.997 | 3.432 | 4508.312 | 5444.31 | 8718.53 | 924
185 | 2028.38 | 713.6 | 3.997 | 3.431 | 4501.113 | 5444.31 | 8725.28 | 923
186 | 2026.41 | 712 | 3.997 | 3.432 | 4490.297 | 5444.28 | 8720.16 | 922
187 | 2024.16 | 712 | 3.997 | 3.452 | 4484.344 | 5408.34 | 8735 | 921
188 | 2022.09 | 710.4 | 3.996 | 3.434 | 4478.344 | 5408.34 | 8725.03 | 920
189 | 2020.03 | 708.8 | 3.996 | 3.434 | 4472.312 | 5408.31 | 8719.88 | 919
190 | 2018.28 | 706.8 | 3.996 | 3.434 | 4466.313 | 5408.31 | 8708.94 | 918
191 | 2016.78 | 706.8 | 3.996 | 3.435 | 4460.343 | 5408.34 | 8715.31 | 917
192 | 2014.97 | 707.2 | 3.996 | 3.434 | 4454.343 | 5408.34 | 8719.66 | 916
193 | 2013.44 | 703.2 | 3.996 | 3.435 | 4450.743 | 5372.34 | 8711.62 | 915
194 | 2011.44 | 705 | 3.995 | 3.438 | 4442.313 | 5372.31 | 8707.38 | 914
195 | 2009.38 | 701.6 | 3.996 | 3.436 | 4436.25 | 5372.25 | 8696.59 | 913
196 | 2007.97 | 699.6 | 3.996 | 3.437 | 4430.344 | 5372.34 | 8691.69 | 912
197 | 2005.97 | 700 | 3.995 | 3.437 | 4424.218 | 5372.22 | 8674.12 | 911
198 | 2005.22 | 700 | 3.995 | 3.438 | 4421.944 | 5372.34 | 8689.56 | 910
199 | 2004.75 | 697.6 | 3.995 | 3.439 | 4418.344 | 5372.34 | 8707.19 | 909
200 | 2003.03 | 700 | 3.995 | 3.438 | 4414.712 | 5336.31 | 8690.78 | 908
201 | 2001.25 | 696 | 3.995 | 3.438 | 4412.313 | 5336.31 | 8668.47 | 907
202 | 2000 | 698.4 | 3.995 | 3.438 | 4406.219 | 5336.22 | 8684.81 | 906
203 | 1998.56 | 698.4 | 3.994 | 3.44 | 4400.375 | 5336.38 | 8694.19 | 905
204 | 1997.62 | 696.8 | 3.994 | 3.44 | 4400.375 | 5336.38 | 8684.38 | 904
205 | 1997.5 | 688.812 | 4.002 | 3.691 | 4340.375 | 5299 | 8713.88 | 903
206 | 199640.51 | 99134.418 | 4.269 | 3.296 | 66179.998 | 77335.68 | 77335.68 | 902
207 | 2019.74 | 696 | 3.986 | 3.47 | 4778.352 | 5768.35 | 9342.82 | 901
208 | 2021.98 | 698.4 | 3.99 | 3.444 | 4460.352 | 5408.35 | 8774.82 | 900
209 | 2019.62 | 698.4 | 3.99 | 3.443 | 4465.152 | 5408.35 | 8756.1 | 899
210 | 2015.97 | 694.4 | 3.99 | 3.443 | 4457.952 | 5408.35 | 8731.17 | 898
211 | 2012.89 | 694.4 | 3.991 | 3.444 | 4448.222 | 5372.22 | 8728.64 | 897
212 | 2010.4 | 692.4 | 3.991 | 3.445 | 4436.321 | 5372.32 | 8747.08 | 896
213 | 2006.88 | 690.4 | 3.991 | 3.445 | 4430.321 | 5372.32 | 8724.7 | 895
214 | 2004.16 | 687 | 3.99 | 3.446 | 4421.952 | 5372.35 | 8718.4 | 894
215 | 2001.02 | 684.8 | 3.99 | 3.446 | 4412.352 | 5336.35 | 8705.44 | 893
216 | 1998.02 | 684.8 | 3.991 | 3.448 | 4400.257 | 5336.26 | 8687.65 | 892
217 | 1995.39 | 683.2 | 3.991 | 3.448 | 4393.151 | 5336.35 | 8674.08 | 891
218 | 1992.41 | 683.2 | 3.991 | 3.449 | 4385.826 | 5336.23 | 8663.45 | 890
219 | 1990.39 | 679.2 | 3.99 | 3.449 | 4376.344 | 5300.34 | 8666.3 | 889
220 | 1988.42 | 681 | 3.99 | 3.449 | 4371.513 | 5300.31 | 8638.3 | 888
221 | 1986.56 | 681.6 | 3.991 | 3.449 | 4364.328 | 5300.33 | 8646.2 | 887
222 | 1984.58 | 677.6 | 3.991 | 3.448 | 4358.359 | 5300.36 | 8650.44 | 886
223 | 1982.59 | 678 | 3.99 | 3.45 | 4352.375 | 5300.38 | 8656.64 | 885
224 | 1980 | 676 | 3.99 | 3.451 | 4342.744 | 5264.34 | 8647.06 | 884
225 | 1978.42 | 676 | 3.99 | 3.45 | 4334.312 | 5264.31 | 8638.84 | 883
226 | 1976.5 | 674.4 | 3.99 | 3.452 | 4328.391 | 5264.39 | 8633.5 | 882
227 | 1975.45 | 674.4 | 3.99 | 3.45 | 4322.422 | 5264.42 | 8662.78 | 881
228 | 1973.7 | 674.4 | 3.99 | 3.451 | 4316.344 | 5264.34 | 8620.92 | 880
229 | 1972.17 | 672.8 | 3.99 | 3.45 | 4313.928 | 5264.33 | 8624.26 | 879
230 | 1971.28 | 667.188 | 3.997 | 3.695 | 4249.375 | 5207.98 | 8718.44 | 878
231 | 1971.19 | 668.8 | 3.984 | 3.779 | 4232.25 | 5192.25 | 8724.41 | 877
232 | 1975.47 | 676.8 | 3.989 | 3.455 | 4304.344 | 5228.34 | 8667.91 | 876
233 | 1973.47 | 676.8 | 3.989 | 3.452 | 4321.144 | 5264.34 | 8649.06 | 875
234 | 1971.12 | 672.8 | 3.989 | 3.451 | 4313.975 | 5228.38 | 8645.81 | 874
235 | 1968.44 | 671.2 | 3.989 | 3.451 | 4304.313 | 5228.31 | 8641.41 | 873
236 | 1965.88 | 669.6 | 3.988 | 3.452 | 4292.344 | 5228.34 | 8636.72 | 872
237 | 1963.22 | 668 | 3.988 | 3.452 | 4285.144 | 5228.34 | 8617.34 | 871
238 | 1961.22 | 668 | 3.988 | 3.453 | 4277.913 | 5192.31 | 8634.72 | 870
239 | 1959.41 | 664 | 3.988 | 3.454 | 4270.744 | 5192.34 | 8624.34 | 869
240 | 1957.88 | 664 | 3.988 | 3.453 | 4263.543 | 5192.34 | 8616.31 | 868
241 | 1956.06 | 666 | 3.988 | 3.454 | 4262.307 | 5192.31 | 8646.34 | 867
242 | 1953.59 | 662.4 | 3.988 | 3.455 | 4256.344 | 5192.34 | 8605.84 | 866
243 | 1952.22 | 662.4 | 3.988 | 3.455 | 4244.343 | 5192.34 | 8612.81 | 865
244 | 1950.16 | 660.8 | 3.988 | 3.455 | 4238.313 | 5156.31 | 8592.94 | 864
245 | 1948.06 | 660.8 | 3.988 | 3.456 | 4232.282 | 5156.28 | 8590.62 | 863
246 | 1946.41 | 658 | 3.988 | 3.457 | 4226.375 | 5156.38 | 8607.59 | 862
247 | 1944.69 | 659.2 | 3.987 | 3.457 | 4220.312 | 5156.31 | 8576.59 | 861
248 | 1943.94 | 659.2 | 3.987 | 3.456 | 4214.344 | 5156.34 | 8590.06 | 860
249 | 1942.84 | 659.2 | 3.987 | 3.456 | 4213.201 | 5156.38 | 8592.81 | 859
250 | 1941.59 | 656 | 3.987 | 3.457 | 4208.375 | 5156.38 | 8581.41 | 858
251 | 1939.62 | 657.6 | 3.987 | 3.456 | 4202.343 | 5120.34 | 8599.31 | 857
252 | 1937.62 | 656 | 3.986 | 3.458 | 4196.281 | 5120.28 | 8552.41 | 856
253 | 1935.81 | 656 | 3.986 | 3.457 | 4190.312 | 5120.31 | 8549.75 | 855
254 | 1933.31 | 648 | 3.993 | 3.7 | 4123.312 | 5082.06 | 8646.19 | 854
255 | 1937.28 | 648.8 | 3.98 | 3.787 | 4093.056 | 5050.66 | 8637.95 | 853
256 | 1936.61 | 650.4 | 3.981 | 3.462 | 4184.384 | 5120.38 | 8576.74 | 852
257 | 1937.92 | 651.2 | 3.984 | 3.461 | 4184.32 | 5120.32 | 8593.98 | 851
258 | 1935.52 | 651.2 | 3.984 | 3.459 | 4190.385 | 5120.38 | 8571.1 | 850
259 | 1933.12 | 649.6 | 3.984 | 3.46 | 4184.352 | 5120.35 | 8559.33 | 849
260 | 1931.49 | 649.6 | 3.984 | 3.46 | 4177.152 | 5084.35 | 8565.63 | 848
261 | 1929.38 | 645.6 | 3.984 | 3.46 | 4172.32 | 5084.32 | 8573.22 | 847
262 | 1927.55 | 648 | 3.984 | 3.46 | 4162.751 | 5084.35 | 8566.78 | 846
263 | 1924.29 | 644.4 | 3.983 | 3.461 | 4155.52 | 5084.32 | 8544.41 | 845
264 | 1922.21 | 642.4 | 3.983 | 3.462 | 4148.359 | 5084.36 | 8544.23 | 844
265 | 1921.22 | 642.4 | 3.983 | 3.462 | 4142.383 | 5084.38 | 8556.03 | 843
266 | 1918.53 | 640.8 | 3.983 | 3.462 | 4136.32 | 5048.32 | 8536 | 842
267 | 1916.84 | 638 | 3.983 | 3.463 | 4130.32 | 5048.33 | 8541.19 | 841
268 | 1915.52 | 639.2 | 3.983 | 3.463 | 4126.618 | 5048.22 | 8543.42 | 840
269 | 1914.08 | 639.2 | 3.982 | 3.463 | 4124.265 | 5048.27 | 8530.56 | 839
270 | 1912.34 | 637.6 | 3.982 | 3.463 | 4118.328 | 5048.33 | 8527.36 | 838
271 | 1910.89 | 637.6 | 3.982 | 3.464 | 4112.312 | 5048.31 | 8510.59 | 837
272 | 1909.19 | 634 | 3.982 | 3.464 | 4106.359 | 5048.36 | 8512.89 | 836
273 | 1907.58 | 636 | 3.981 | 3.464 | 4100.329 | 5012.33 | 8503.24 | 835
274 | 1906.17 | 634.4 | 3.981 | 3.464 | 4097.947 | 5012.33 | 8504.03 | 834
275 | 1904.76 | 634.4 | 3.981 | 3.465 | 4090.744 | 5012.34 | 8489.72 | 833
276 | 1903.39 | 632 | 3.981 | 3.464 | 4088.39 | 5012.39 | 8493 | 832
277 | 1901.98 | 632.8 | 3.981 | 3.465 | 4082.344 | 5012.34 | 8484 | 831
278 | 1899.88 | 626.406 | 3.988 | 3.708 | 4011.328 | 4963.02 | 8596.16 | 830
279 | 1902.09 | 626 | 3.977 | 3.789 | 3982.744 | 4940.34 | 8582.53 | 829
280 | 1903.28 | 628.8 | 3.979 | 3.47 | 4076.344 | 5012.34 | 8516.5 | 828
281 | 1902.12 | 628.8 | 3.98 | 3.468 | 4076.313 | 5012.31 | 8508.53 | 827
282 | 1902 | 630.4 | 3.981 | 3.467 | 4076.344 | 5012.34 | 8512 | 826
283 | 1900.69 | 630.4 | 3.981 | 3.467 | 4076.407 | 5012.41 | 8506.97 | 825
284 | 1897.41 | 628.8 | 3.981 | 3.467 | 4069.1058 | 4976.28 | 8501.06 | 824
285 | 1894.84 | 625.2 | 3.98 | 3.468 | 4058.312 | 4976.31 | 8489.47 | 823
286 | 1893.53 | 625.2 | 3.981 | 3.47 | 4047.544 | 4976.34 | 8492.97 | 822
287 | 1891.5 | 624 | 3.98 | 3.469 | 4046.343 | 4976.34 | 8489.69 | 821
288 | 1890.5 | 624 | 3.98 | 3.47 | 4040.344 | 4976.34 | 8512.69 | 820
289 | 1889.5 | 625.6 | 3.98 | 3.47 | 4034.312 | 4976.31 | 8491.72 | 819
290 | 1887.72 | 621.6 | 3.98 | 3.47 | 4033.144 | 4940.34 | 8490.06 | 818
291 | 1885.97 | 620 | 3.98 | 3.469 | 4025.944 | 4940.34 | 8484.88 | 817
292 | 1884.28 | 622 | 3.979 | 3.47 | 4018.743 | 4940.34 | 8492.34 | 816
293 | 1882.56 | 618.4 | 3.979 | 3.47 | 4011.544 | 4940.34 | 8488.06 | 815
294 | 1880.88 | 618.4 | 3.979 | 3.47 | 4004.343 | 4940.34 | 8475.12 | 814
295 | 1879.31 | 616.8 | 3.979 | 3.47 | 4004.375 | 4940.38 | 8483 | 813
296 | 1877.41 | 616.8 | 3.979 | 3.471 | 3997.144 | 4904.34 | 8469.78 | 812
297 | 1876.41 | 612.8 | 3.979 | 3.471 | 3990.069 | 4904.47 | 8486.44 | 811
298 | 1874.38 | 615.2 | 3.979 | 3.472 | 3986.313 | 4904.31 | 8445.88 | 810
299 | 1873.03 | 613.2 | 3.979 | 3.472 | 3980.344 | 4904.34 | 8464.12 | 809
300 | 1872.03 | 612 | 3.979 | 3.473 | 3974.312 | 4904.31 | 8462.66 | 808
301 | 1870.56 | 613.6 | 3.978 | 3.473 | 3968.312 | 4904.31 | 8444.94 | 807
302 | 1867.25 | 607.188 | 3.985 | 3.708 | 3899.438 | 4851 | 8574.44 | 806
303 | 198108.96 | 191408.6 | 4.266 | 3.309 | 64260 | 75380.03 | 75380.03 | 805
304 | 1913.63 | 624 | 3.975 | 3.52 | 4493.953 | 5516.35 | 9493.02 | 804
305 | 1917.79 | 630.4 | 3.978 | 3.477 | 4119.52 | 5048.32 | 8619.46 | 803
306 | 1916.93 | 630 | 3.979 | 3.475 | 4136.352 | 5048.35 | 8616.64 | 802
307 | 1914.21 | 630 | 3.979 | 3.476 | 4130.354 | 5048.35 | 8583.07 | 801
308 | 1911.71 | 629.6 | 3.98 | 3.475 | 4124.383 | 5048.38 | 8566.43 | 800
309 | 1908.99 | 625.6 | 3.98 | 3.475 | 4118.352 | 5048.35 | 8575.27 | 799
310 | 1906.27 | 626 | 3.98 | 3.475 | 4106.321 | 5012.32 | 8538.11 | 798
311 | 1903.58 | 628 | 3.98 | 3.475 | 4100.351 | 5012.35 | 8552.29 | 797
312 | 1899.81 | 624 | 3.979 | 3.476 | 4088.383 | 5012.38 | 8530.37 | 796
313 | 1908.76 | 632 | 3.983 | 3.476 | 4076.321 | 5012.32 | 8572.03 | 795
314 | 1895.97 | 624 | 3.981 | 3.47 | 4106.32 | 5012.32 | 8498.91 | 794
315 | 1891.97 | 618.4 | 3.98 | 3.475 | 4069.12 | 4976.32 | 8501.34 | 793
316 | 1884 | 618.4 | 3.98 | 3.476 | 4054.783 | 4976.38 | 8490.62 | 792
317 | 1886.69 | 616.8 | 3.979 | 3.477 | 4046.312 | 4976.31 | 8487.67 | 791
318 | 1884.22 | 616.8 | 3.979 | 3.477 | 4034.218 | 4940.22 | 8474.28 | 790
319 | 1882.38 | 615.2 | 3.979 | 3.478 | 4028.328 | 4940.33 | 8477.31 | 789
320 | 1880.31 | 615.2 | 3.979 | 3.477 | 4018.713 | 4940.31 | 8469.34 | 788
321 | 1878.5 | 615.2 | 3.979 | 3.478 | 4011.528 | 4940.33 | 8480.67 | 787
322 | 1876.12 | 613.5752 | 3.979 | 3.477 | 4004.343 | 4940.34 | 8466.01 | 786
323 | 1874.39 | 613.6 | 3.979 | 3.479 | 3997.159 | 4904.36 | 8441.44 | 785
324 | 1872.44 | 610 | 3.979 | 3.477 | 3992.312 | 4904.31 | 8469.69 | 784
325 | 1870.08 | 612 | 3.978 | 3.477 | 3982.743 | 4904.34 | 8435.91 | 783
326 | 1866.97 | 608 | 3.977 | 3.478 | 3974.344 | 4904.34 | 8447.55 | 782
327 | 1861.94 | 602.406 | 3.982 | 3.707 | 3885.375 | 4837 | 8572.67 | 781
328 | 1865.66 | 604 | 3.973 | 3.791 | 3866.219 | 4796.22 | 8533.69 | 780
329 | 1870.09 | 608 | 3.977 | 3.483 | 3962.344 | 4868.34 | 8482.56 | 779
330 | 1868.5 | 606.4 | 3.977 | 3.479 | 3975.544 | 4904.34 | 8478.81 | 778
331 | 1865.84 | 606.4 | 3.977 | 3.479 | 3968.312 | 4904.31 | 8471.09 | 777
332 | 1862.81 | 604.8 | 3.977 | 3.479 | 3962.218 | 4868.22 | 8477.81 | 776
333 | 1859.25 | 603.2 | 3.977 | 3.481 | 3950.312 | 4868.31 | 8442.28 | 775
334 | 1857.75 | 603.2 | 3.977 | 3.48 | 3939.544 | 4868.34 | 8460 | 774
335 | 1855.59 | 600 | 3.977 | 3.48 | 3932.313 | 4868.31 | 8450.09 | 773
336 | 1853.88 | 600 | 3.977 | 3.481 | 3926.344 | 4832.34 | 8451.53 | 772
337 | 1852.28 | 601.6 | 3.977 | 3.481 | 3920.188 | 4832.19 | 8457.41 | 771
338 | 1850.53 | 597.6 | 3.977 | 3.481 | 3914.375 | 4832.38 | 8448.12 | 770
339 | 1849.38 | 598 | 3.977 | 3.48 | 3908.375 | 4832.38 | 8463.78 | 769
340 | 1847.59 | 600 | 3.977 | 3.481 | 3902.344 | 4832.34 | 8453.84 | 768
341 | 1845.47 | 596 | 3.977 | 3.481 | 3896.218 | 4796.22 | 8446.28 | 767
342 | 1843.59 | 596 | 3.976 | 3.481 | 3889.144 | 4796.34 | 8441.53 | 766
343 | 1841.22 | 594.4 | 3.976 | 3.482 | 3881.913 | 4796.31 | 8432.31 | 765
344 | 1839.62 | 596 | 3.976 | 3.482 | 3872.25 | 4796.25 | 8431.03 | 764
345 | 1837.88 | 592.8 | 3.975 | 3.483 | 3866.344 | 4796.34 | 8438.03 | 763
346 | 1836.25 | 594 | 3.975 | 3.483 | 3860.468 | 4796.47 | 8405.34 | 762
347 | 1835.59 | 595.232 | 3.975 | 3.482 | 3860.219 | 4760.22 | 8420.34 | 761
348 | 1834.09 | 593.6 | 3.975 | 3.482 | 3854.312 | 4760.31 | 8418.28 | 760
349 | 1832.38 | 590 | 3.974 | 3.482 | 3848.344 | 4760.34 | 8445.12 | 759
350 | 1827.94 | 586.4 | 3.973 | 3.483 | 3842.313 | 4760.31 | 8388.56 | 758
351 | 1821.56 | 583.188 | 3.978 | 3.711 | 3752.375 | 4704 | 8516.56 | 757
352 | 1833.6 | 586.4 | 3.967 | 3.799 | 3692.385 | 4652.38 | 8525.86 | 756
353 | 1835.81 | 588 | 3.97 | 3.487 | 3860.319 | 4760.32 | 8426.21 | 755
354 | 1833.66 | 587.1802 | 3.97 | 3.485 | 3867.487 | 4796.29 | 8412.61 | 754
355 | 1830.24 | 584 | 3.97 | 3.486 | 3860.351 | 4760.35 | 8399.65 | 753
356 | 1826.91 | 585.6 | 3.971 | 3.486 | 3848.351 | 4760.35 | 8370.94 | 752
357 | 1824.67 | 582 | 3.971 | 3.486 | 3838.752 | 4760.35 | 8371.11 | 751
358 | 1812 | 582 | 3.971 | 3.486 | 3830.355 | 4724.35 | 8365.76 | 750
359 | 1820.32 | 580 | 3.971 | 3.487 | 3824.32 | 4724.32 | 8366.3 | 749
360 | 1818.14 | 580 | 3.97 | 3.487 | 3817.12 | 4724.32 | 8361.28 | 748
361 | 1815.96 | 578.032 | 3.97 | 3.487 | 3812.32 | 4724.32 | 8367.13 | 747
362 | 1814.4 | 578 | 3.97 | 3.488 | 3800.32 | 4724.32 | 8357.57 | 746
363 | 1812.76 | 578.4 | 3.97 | 3.489 | 3794.32 | 4688.32 | 8361.95 | 745
364 | 336 | 400 | 3.97 | 3.488 | 3788.32 | 4688.32 | 8348.52 | 744
381 | 1788.67 | 564 | 3.967 | 4.073 | 322.563 | 1198.56 | 4922.3 | 727
382 | 1787.3 | 562 | 3.968 | 3.493 | 3698.266 | 4616.27 | 8366.34 | 726
383 | 1785.02 | 563.2 | 3.968 | 3.493 | 3694.744 | 4616.34 | 8342.48 | 725
384 | 1783.23 | 559.2 | 3.968 | 3.494 | 3687.544 | 4580.34 | 8320.92 | 724
385 | 1781.34 | 560 | 3.968 | 3.494 | 3680.328 | 4580.33 | 8353 | 723
386 | 1779.88 | 560 | 3.968 | 3.495 | 3674.344 | 4580.34 | 8336.53 | 722
387 | 1778.08 | 557.6 | 3.967 | 3.496 | 3673.191 | 4580.39 | 8339.11 | 721
388 | 1776.88 | 558 | 3.967 | 3.495 | 3665.912 | 4580.31 | 8360.55 | 720
389 | 1775.22 | 556 | 3.967 | 3.495 | 3658.759 | 4580.36 | 8359.33 | 719
390 | 1773.56 | 556 | 3.967 | 3.497 | 3650.359 | 4544.36 | 8343.48 | 718
391 | 1771.81 | 556 | 3.966 | 3.495 | 3644.344 | 4544.34 | 8334.81 | 717
392 | 1770.59 | 555 | 3.967 | 3.496 | 3638.39 | 4544.39 | 8336.51 | 716
393 | 1769.47 | 554 | 3.966 | 3.496 | 3637.128 | 4544.33 | 8333.77 | 715
394 | 1767.53 | 554.4 | 3.966 | 3.496 | 3632.343 | 4544.34 | 8333.69 | 714
395 | 1766.72 | 553.008 | 3.966 | 3.498 | 3626.375 | 4544.38 | 8323.84 | 713
396 | 1764.69 | 554 | 3.965 | 3.496 | 3622.744 | 4544.34 | 8315.59 | 712
397 | 1762.53 | 552 | 3.965 | 3.497 | 3614.282 | 4508.28 | 8280.88 | 711
398 | 1754.09 | 549.593 | 3.967 | 3.717 | 3514.375 | 4466 | 8441.75 | 710
399 | 196200.23 | -180996.899 | 4.261 | 3.314 | 61710.01 | 72626.82 | 72626.82 | 709
400 | 1789.54 | 550.4 | 3.955 | 3.521 | 4213.12 | 5228.32 | 9667.14 | 708
401 | 1796.16 | 556 | 3.96 | 3.514 | 3716.352 | 4616.35 | 8460.54 | 707
402 | 1796.45 | 558 | 3.961 | 3.511 | 3737.952 | 4652.35 | 8410.34 | 706
403 | 1795.01 | 558 | 3.961 | 3.51 | 3737.951 | 4652.35 | 8398.05 | 705
404 | 1791.84 | 554 | 3.961 | 3.51 | 3730.622 | 4616.22 | 8361.98 | 704
405 | 1789.76 | 554 | 3.962 | 3.509 | 3723.521 | 4616.32 | 8376.29 | 703
406 | 1786.15 | 555 | 3.961 | 3.509 | 3710.351 | 4616.35 | 8369.28 | 702
407 | 1783.81 | 552 | 3.961 | 3.509 | 3701.951 | 4616.35 | 8364.84 | 701
408 | 1780.73 | 552 | 3.961 | 3.508 | 3692.351 | 4580.35 | 8341.22 | 700
409 | 1777.95 | 551 | 3.961 | 3.509 | 3686.351 | 4580.35 | 8343.75 | 699
410 | 1774.94 | 550 | 3.961 | 3.508 | 3674.321 | 4580.32 | 8346.7 | 698
411 | 1771.94 | 550 | 3.96 | 3.509 | 3665.921 | 4580.32 | 8319.55 | 697
412 | 1769.75 | 548 | 3.961 | 3.509 | 3656.188 | 4544.19 | 8347.74 | 696
413 | 1766.95 | 549 | 3.961 | 3.509 | 3644.219 | 4544.22 | 8314.66 | 695
414 | 1764.36 | 546 | 3.96 | 3.511 | 3637.159 | 4544.36 | 8303.59 | 694
415 | 1762.39 | 548 | 3.96 | 3.509 | 3626.391 | 4544.39 | 8324.39 | 693
416 | 1759.45 | 544 | 3.96 | 3.509 | 3615.45 | 4508.25 | 8320.67 | 692
417 | 1757.09 | 544 | 3.96 | 3.509 | 3608.344 | 4508.34 | 8311.06 | 691
418 | 1754.05 | 543.024 | 3.959 | 3.509 | 3596.25 | 4508.25 | 8321.95 | 690
419 | 1752.36 | 542 | 3.959 | 3.51 | 3590.344 | 4472.34 | 8308.52 | 689
420 | 1749.59 | 544 | 3.959 | 3.51 | 3584.328 | 4472.33 | 8288.12 | 688
421 | 1747.39 | 540 | 3.958 | 3.51 | 3572.219 | 4472.22 | 8286.56 | 687
422 | 1744.83 | 538 | 3.958 | 3.511 | 3566.313 | 4472.31 | 8309.47 | 686
423 | 1734.81 | 535.188 | 3.96 | 3.718 | 3444.328 | 4389 | 8493.61 | 685
424 | 1742.94 | 534 | 3.953 | 3.808 | 3416.312 | 4364.31 | 8439.53 | 684
425 | 1747.12 | 538 | 3.957 | 3.516 | 3554.344 | 4436.34 | 8328.53 | 683
426 | 1745.59 | 538 | 3.957 | 3.513 | 3566.344 | 4472.34 | 8319.06 | 682
429 | 1743.74 | 538 | 3.957 | 3.517 | 3524.352 | 4436.35 | 8233.82 | 679
430 | 1742.34 | 540 | 3.958 | 3.511 | 3554.352 | 4472.35 | 8249.38 | 678
431 | 1741.06 | 538 | 3.958 | 3.512 | 3550.752 | 4472.35 | 8278.91 | 677
432 | 1738.94 | 538 | 3.958 | 3.511 | 3543.545 | 4436.32 | 8297.89 | 676
433 | 1736.42 | 536 | 3.958 | 3.511 | 3536.223 | 4436.22 | 8277.02 | 675
434 | 1734.56 | 536 | 3.958 | 3.512 | 3524.351 | 4436.35 | 8275.04 | 674
435 | 1731.4 | 533.9742 | 3.958 | 3.512 | 3518.352 | 4436.35 | 8277.82 | 673
436 | 1729.34 | 532 | 3.958 | 3.512 | 3506.321 | 4400.32 | 8286.2 | 672
437 | 1726.23 | 531 | 3.957 | 3.512 | 3500.351 | 4400.35 | 8247.19 | 671
438 | 1716 | 531 | 3.958 | 3.513 | 3493.126 | 4400.35 | 8266.69 | 670
439 | 1723.84 | 528 | 3.958 | 3.514 | 3488.352 | 4400.35 | 8272.99 | 669
440 | 1722.27 | 530 | 3.958 | 3.513 | 3482.32 | 4364.32 | 8279.84 | 668
441 | 1719.8 | 527 | 3.958 | 3.513 | 3476.321 | 4364.32 | 8253.18 | 667
442 | 1718.17 | 528 | 3.957 | 3.513 | 3470.218 | 4364.22 | 8267.3 | 666
443 | 1716.34 | 526 | 3.957 | 3.514 | 3464.343 | 4364.34 | 8252.34 | 665
444 | 1714.88 | 526 | 3.957 | 3.514 | 3457.238 | 4364.44 | 8245.2 | 664
445 | 1712.61 | 524 | 3.956 | 3.515 | 3454.687 | 4366.69 | 8254.14 | 663
446 | 1710.01 | 523 | 3.956 | 3.514 | 3440.312 | 4328.31 | 8253.81 | 662
447 | 1707.83 | 520.2857 | 3.956 | 3.515 | 3434.36 | 4328.36 | 8241.7 | 661
448 | 1705.28 | 520 | 3.956 | 3.518 | 3428.344 | 4328.34 | 8239.88 | 660
449 | 1694.59 | 520.797 | 3.957 | 3.723 | 3311.36 | 4256 | 8405.19 | 659
450 | 1725.41 | 522 | 3.949 | 3.826 | 3157.121 | 4150.72 | 8596.54 | 658
451 | 1727.87 | 525 | 3.952 | 3.518 | 3507.553 | 4400.35 | 8347.62 | 657
452 | 1716 | 525 | 3.953 | 3.517 | 3512.353 | 4400.35 | 8303.17 | 656
453 | 1722.53 | 524 | 3.953 | 3.517 | 3506.322 | 4400.32 | 8281.35 | 655
454 | 1719.14 | 522 | 3.953 | 3.517 | 3494.352 | 4400.35 | 8253.47 | 654
455 | 1715.49 | 521 | 3.953 | 3.518 | 3485.952 | 4364.35 | 8238.88 | 653
456 | 1712.38 | 520 | 3.953 | 3.518 | 3471.551 | 4364.35 | 8237.57 | 652
457 | 1709.19 | 519 | 3.952 | 3.519 | 3458.226 | 4364.23 | 8247.07 | 651
458 | 1706.34 | 518 | 3.952 | 3.519 | 3446.32 | 4328.32 | 8224.93 | 650
459 | 1704.26 | 518 | 3.952 | 3.519 | 3440.352 | 4328.35 | 8229.82 | 649
460 | 1701.19 | 516 | 3.952 | 3.52 | 3434.383 | 4328.38 | 8183.01 | 648
461 | 1699.97 | 516 | 3.952 | 3.52 | 3428.321 | 4328.32 | 8206.95 | 647
462 | 1697.47 | 517 | 3.951 | 3.52 | 3416.32 | 4292.32 | 8222.66 | 646
463 | 1695.49 | 514.2857 | 3.951 | 3.519 | 3410.351 | 4292.35 | 8215.43 | 645
464 | 1694.11 | 516 | 3.951 | 3.521 | 3404.391 | 4292.39 | 8202.53 | 644
465 | 1730.59 | 549.024 | 3.951 | 3.52 | 3406.713 | 4292.31 | 8144.49 | 643
466 | 1723 | 544 | 3.948 | 3.501 | 3500.344 | 4400.34 | 8282.55 | 642
467 | 1716.64 | 542 | 3.946 | 3.504 | 3476.281 | 4364.28 | 8278.97 | 641
468 | 1676.55 | 507.4064 | 3.946 | 3.506 | 3428.328 | 4328.33 | 8354.59 | 640
469 | 1677.72 | 507 | 3.948 | 3.524 | 3334.759 | 4220.36 | 8201.5 | 639
470 | 1678.69 | 508.2857 | 3.948 | 3.523 | 3338.343 | 4220.34 | 8179.58 | 638
471 | 1674.88 | 505.7143 | 3.948 | 3.523 | 3341.96 | 4220.36 | 8214.66 | 637
472 | 1671.97 | 503 | 3.948 | 3.524 | 3326.313 | 4220.31 | 8200.19 | 636
474 | 1638.46 | 485 | 3.943 | 3.867 | 2686.752 | 3644.35 | 8159.2 | 634
475 | 1640.99 | 488 | 3.945 | 3.531 | 3206.383 | 4112.38 | 8232.32 | 633
476 | 1640.22 | 488.1429 | 3.945 | 3.531 | 3218.351 | 4112.35 | 8200.9 | 632
477 | 1638.59 | 489 | 3.945 | 3.53 | 3212.318 | 4112.32 | 8195.97 | 631
478 | 1635.9 | 488.5714 | 3.944 | 3.531 | 3206.352 | 4076.35 | 8163.3 | 630
479 | 1633.79 | 487 | 3.944 | 3.531 | 3200.32 | 4076.32 | 8151.14 | 629
480 | 1631.65 | 484.2857 | 3.944 | 3.531 | 3190.721 | 4076.32 | 8159.11 | 628
481 | 1629.27 | 484.7143 | 3.943 | 3.532 | 3182.289 | 4076.29 | 8143.33 | 627
482 | 1626.85 | 482 | 3.943 | 3.532 | 3176.289 | 4076.29 | 8172.2 | 626
483 | 1625.05 | 481 | 3.943 | 3.533 | 3169.12 | 4040.32 | 8163.42 | 625
484 | 1622.78 | 482.1429 | 3.942 | 3.534 | 3158.352 | 4040.35 | 8115.81 | 624
485 | 1621.54 | 480 | 3.942 | 3.533 | 3154.752 | 4040.35 | 8145.31 | 623
486 | 1620.35 | 480.8571 | 3.942 | 3.534 | 3152.352 | 4040.35 | 8116.19 | 622
487 | 1618.94 | 479 | 3.942 | 3.534 | 3146.351 | 4040.36 | 8108.36 | 621
488 | 1616.92 | 479.5714 | 3.941 | 3.533 | 3140.313 | 4040.31 | 8140.55 | 620
489 | 1614.59 | 478 | 3.941 | 3.534 | 3134.282 | 4004.28 | 8123.55 | 619
490 | 1612.64 | 477 | 3.941 | 3.535 | 3125.959 | 4004.36 | 8130.95 | 618
491 | 1609.48 | 475.7143 | 3.94 | 3.536 | 3122.343 | 4004.34 | 8105.53 | 617
492 | 1607.86 | 473 | 3.94 | 3.535 | 3110.219 | 4004.22 | 8124.74 | 616
493 | 1606.72 | 473 | 3.941 | 3.536 | 3104.343 | 3968.34 | 8117.53 | 615
494 | 1605.53 | 473 | 3.941 | 3.536 | 3104.36 | 3968.36 | 8129.53 | 614
495 | 1603.91 | 474.4286 | 3.94 | 3.537 | 3098.313 | 3968.31 | 8108.31 | 613
496 | 1599.36 | 471.8571 | 3.939 | 3.537 | 3092.328 | 3968.33 | 8054.44 | 612
497 | 1591.14 | 475.187 | 3.94 | 3.745 | 2919.359 | 3864 | 8331.78 | 611
498 | 194479.71 | 3780 | 4.255 | 3.322 | 59340 | 70200.2 | 70200.2 | 610
499 | 1628.9 | 476.5623 | 3.928 | 3.542 | 3831.552 | 4904.35 | 10004.19 | 609
500 | 1638.15 | 480.8571 | 3.934 | 3.551 | 3205.151 | 4076.35 | 8285.41 | 608
501 | 1641.34 | 482 | 3.937 | 3.549 | 3230.318 | 4112.32 | 8221.89 | 607
502 | 1639.77 | 484.7143 | 3.937 | 3.548 | 3242.256 | 4112.26 | 8193.47 | 606
503 | 1638.69 | 483 | 3.938 | 3.548 | 3233.951 | 4112.35 | 8195.84 | 605
504 | 1636.22 | 483 | 3.938 | 3.546 | 3230.352 | 4112.35 | 8131.49 | 604
505 | 1633.51 | 480 | 3.937 | 3.546 | 3224.352 | 5370.9 | 8080.5 | 603
506 | 1631.04 | 481.7143 | 3.938 | 3.546 | 3212.32 | 4076.32 | 8146.23 | 602
507 | 1628.7 | 481.7143 | 3.938 | 3.545 | 3200.352 | 4076.35 | 8147.62 | 601
508 | 1625.82 | 479 | 3.938 | 3.545 | 3196.656 | 4078.66 | 8128.19 | 600
509 | 1623.62 | 479 | 3.938 | 3.545 | 3182.351 | 4040.35 | 8150.34 | 599
510 | 1620.52 | 477.4286 | 3.938 | 3.546 | 3170.32 | 4040.32 | 8149.34 | 598
511 | 1618.62 | 478 | 3.938 | 3.545 | 3158.352 | 4040.35 | 8162.2 | 597
512 | 1616.55 | 476 | 3.938 | 3.544 | 3152.32 | 4040.32 | 8141.88 | 596
513 | 1614.25 | 476.1429 | 3.938 | 3.545 | 3146.359 | 4004.36 | 8153.12 | 595
514 | 1611.81 | 474.8571 | 3.937 | 3.545 | 3140.329 | 4004.33 | 8139.05 | 594
515 | 1609.22 | 473.5714 | 3.937 | 3.546 | 3128.344 | 4004.34 | 8129.11 | 593
516 | 1652.61 | 506 | 3.937 | 3.545 | 3134.36 | 4004.36 | 8057.56 | 592
517 | 1644.31 | 502 | 3.934 | 3.526 | 3248.328 | 4112.33 | 8262.59 | 591
518 | 1640.23 | 500.5714 | 3.933 | 3.528 | 3218.37 | 4112.34 | 8298.84 | 590
519 | 1637.28 | 498 | 3.933 | 3.529 | 3206.36 | 4076.36 | 8300.2 | 589
520 | 1634.92 | 498 | 3.932 | 3.53 | 3194.391 | 4076.39 | 8293.61 | 588
521 | 1632.42 | 496 | 3.932 | 3.531 | 3188.359 | 4076.36 | 8261.55 | 587
522 | 1600.44 | 492 | 3.917 | 3.731 | 2996.375 | 3948 | 8540.28 | 586
523 | 1614.38 | 488 | 3.915 | 3.844 | 2917.144 | 3860.34 | 8420.56 | 585
524 | 1630.12 | 495 | 3.924 | 3.541 | 3116.312 | 4004.31 | 8336.22 | 584
525 | 1635.81 | 497.1429 | 3.928 | 3.534 | 3170.406 | 4040.41 | 8301.78 | 583
526 | 1635.28 | 497.1429 | 3.928 | 3.531 | 3188.343 | 4076.34 | 8293.38 | 582
527 | 1632.84 | 498 | 3.929 | 3.53 | 3188.344 | 4076.34 | 8273.59 | 581
528 | 1629.5 | 494 | 3.928 | 3.531 | 3182.313 | 4040.31 | 8279.06 | 580
529 | 1625.75 | 493 | 3.927 | 3.531 | 3170.25 | 4040.25 | 8283.66 | 579
530 | 1621.34 | 489 | 3.928 | 3.532 | 3158.375 | 4040.38 | 8243.47 | 578
531 | 1618.12 | 488 | 3.927 | 3.533 | 3147.544 | 4040.34 | 8255.25 | 577
532 | 1614.62 | 488 | 3.927 | 3.533 | 3140.344 | 4004.34 | 8220.91 | 576
533 | 1612.81 | 486 | 3.927 | 3.534 | 3128.344 | 4004.34 | 8229.62 | 575
534 | 1610.75 | 487 | 3.927 | 3.535 | 3122.344 | 4004.34 | 8231.31 | 574
535 | 1609.09 | 484 | 3.927 | 3.535 | 3116.312 | 4004.31 | 8223.59 | 573
536 | 1607.5 | 485.1429 | 3.927 | 3.537 | 3110.343 | 3968.34 | 8235.5 | 572
537 | 1604.91 | 483 | 3.926 | 3.536 | 3098.313 | 3968.31 | 8164 | 571
538 | 1603.06 | 483 | 3.927 | 3.536 | 3092.375 | 3968.38 | 8146.31 | 570
539 | 1602.34 | 482.8571 | 3.927 | 3.536 | 3080.313 | 3968.31 | 8203.09 | 569
540 | 1601.28 | 480.8571 | 3.927 | 3.537 | 3074.375 | 3968.38 | 8205.16 | 568
541 | 1600.25 | 482 | 3.927 | 3.536 | 3068.312 | 3932.31 | 8210.31 | 567
542 | 1599 | 482 | 3.927 | 3.536 | 3062.344 | 3932.34 | 8214.81 | 566
543 | 1597.97 | 480 | 3.927 | 3.536 | 3061.175 | 3932.38 | 8229.97 | 565
544 | 1596.31 | 479 | 3.927 | 3.537 | 3056.375 | 3932.38 | 8218.41 | 564
545 | 1594.84 | 479.5714 | 3.927 | 3.537 | 3050.375 | 3932.38 | 8227.59 | 563
546 | 1563.25 | 476.3755 | 3.912 | 3.739 | 2884.312 | 3836 | 8421.31 | 562
547 | 1576.81 | 470 | 3.911 | 3.855 | 2787.513 | 3716.31 | 8333.88 | 561
548 | 1582.25 | 474.8571 | 3.916 | 3.547 | 2984.25 | 3860.25 | 8245.75 | 560
549 | 1591.75 | 483.4286 | 3.914 | 3.544 | 3008.437 | 5696.88 | 8493.19 | 559
550 | 1597.56 | 485.1429 | 3.921 | 3.54 | 3032.375 | 3896.38 | 8223.62 | 558
551 | 1595.31 | 480 | 3.921 | 3.537 | 3061.113 | 3932.31 | 8216.31 | 557
552 | 1592.88 | 479 | 3.92 | 3.538 | 3053.912 | 3932.31 | 8242.81 | 556
553 | 1589.06 | 475.2857 | 3.921 | 3.538 | 3046.712 | 3932.31 | 8228.31 | 555
554 | 1588.12 | 476.5714 | 3.922 | 3.539 | 3038.375 | 3896.38 | 8227.88 | 554
555 | 1583.81 | 472.2857 | 3.921 | 3.54 | 3038.25 | 3896.25 | 8215.56 | 553
556 | 1580.81 | 474 | 3.92 | 3.541 | 3020.25 | 3896.25 | 8204.25 | 552
557 | 1581.69 | 472.2857 | 3.922 | 3.542 | 3020.375 | 3896.38 | 8198.31 | 551
558 | 1581 | 472.2857 | 3.922 | 3.541 | 3020.375 | 3896.38 | 8208.75 | 550
559 | 1579.81 | 472.2857 | 3.922 | 3.543 | 3014.312 | 3896.31 | 8185 | 549
560 | 1578.12 | 471 | 3.922 | 3.542 | 3008.375 | 3896.38 | 8193.06 | 548
561 | 1576.69 | 471 | 3.922 | 3.541 | 2996.187 | 3860.19 | 8201.5 | 547
562 | 1572 | 472.7143 | 3.922 | 3.542 | 2990.375 | 3860.38 | 8170.31 | 546
563 | 1574.38 | 469.7143 | 3.921 | 3.543 | 2984.375 | 3860.38 | 8178.75 | 545
564 | 1573.69 | 469.7143 | 3.921 | 3.541 | 2984.25 | 3860.25 | 8217.38 | 544
565 | 1572.75 | 469.7143 | 3.921 | 3.541 | 2978.312 | 3860.31 | 8209.56 | 543
566 | 1571.56 | 467 | 3.921 | 3.542 | 2978.375 | 3860.38 | 8201.62 | 542
567 | 1570 | 468.4286 | 3.921 | 3.542 | 2978.437 | 3860.44 | 8146.75 | 541
568 | 1568.69 | 467.1429 | 3.92 | 3.542 | 2972.313 | 3824.31 | 8185.5 | 540
569 | 1566.12 | 465.8571 | 3.92 | 3.543 | 2966.25 | 3824.25 | 8198.12 | 539
570 | 1536.19 | 465.562 | 3.907 | 3.743 | 2793.375 | 3738 | 8407.06 | 538
571 | 1546 | 459 | 3.904 | 3.859 | 2693.912 | 3608.31 | 8313.31 | 537
572 | 1555.31 | 462 | 3.91 | 3.553 | 2894.375 | 3752.38 | 8139 | 536
573 | 1555.31 | 462 | 3.911 | 3.55 | 2924.375 | 3788.38 | 8181 | 535
574 | 1566.31 | 467 | 3.915 | 3.549 | 2930.375 | 3788.38 | 8165.12 | 534
575 | 1567.31 | 468 | 3.916 | 3.546 | 2966.312 | 3824.31 | 8182.94 | 533
576 | 1565.31 | 465 | 3.916 | 3.544 | 2972.313 | 3824.31 | 8140.94 | 532
577 | 1562.44 | 465.4286 | 3.915 | 3.545 | 2966.375 | 3824.38 | 8190.31 | 531
578 | 1559.19 | 464.1429 | 3.915 | 3.546 | 2954.25 | 3824.25 | 8149.25 | 530
579 | 1556.5 | 461.1429 | 3.915 | 3.548 | 2948.375 | 3824.38 | 8122.5 | 529
580 | 1555.44 | 460 | 3.916 | 3.548 | 2942.312 | 3824.31 | 8121 | 528
581 | 1552.5 | 459.8571 | 3.915 | 3.547 | 2936.312 | 3788.31 | 8135.25 | 527
582 | 1552.69 | 458.1429 | 3.916 | 3.548 | 2924.313 | 3788.31 | 8112.81 | 526
583 | 1552.06 | 459 | 3.915 | 3.548 | 2930.188 | 3788.19 | 8145.62 | 525
584 | 1550.88 | 459 | 3.916 | 3.55 | 2924.437 | 3788.38 | 8118.19 | 524
585 | 1550.56 | 458.1429 | 3.916 | 3.548 | 2918.375 | 3788.38 | 8145.62 | 523
586 | 1549.12 | 458.1429 | 3.917 | 3.549 | 2912.375 | 3788.38 | 8096.5 | 522
587 | 1547.88 | 458.1429 | 3.917 | 3.55 | 2906.375 | 3788.38 | 8126.12 | 521
588 | 1546.75 | 458.1429 | 3.917 | 3.549 | 2906.312 | 3752.31 | 8111.69 | 520
589 | 1545.62 | 458.1429 | 3.917 | 3.549 | 2900.375 | 3752.38 | 8097.44 | 519
590 | 1545.62 | 458.1429 | 3.917 | 3.549 | 2894.312 | 3752.31 | 8148.44 | 518
591 | 1544.06 | 455.1429 | 3.916 | 3.549 | 2894.375 | 3752.38 | 8144.75 | 517
592 | 1543.38 | 456 | 3.916 | 3.549 | 2888.312 | 3752.31 | 8175.88 | 516
593 | 1542.5 | 456.8571 | 3.917 | 3.549 | 2882.25 | 3752.25 | 8167 | 515
594 | 1525.38 | 463.125 | 3.906 | 3.747 | 2716.25 | 3661 | 8360.75 | 514
595 | 190115.8 | 4800 | 4.246 | 3.329 | 56969.98 | 67798.44 | 67798.44 | 513
596 | 1544.32 | 453 | 3.892 | 3.586 | 3410.32 | 4544.32 | 10456.03 | 512
597 | 1562.37 | 459 | 3.904 | 3.57 | 2930.32 | 3788.32 | 8345.86 | 511
598 | 1569.34 | 460.7143 | 3.909 | 3.567 | 2984.352 | 3824.35 | 8217.03 | 510
599 | 1571.36 | 463 | 3.911 | 3.564 | 3008.32 | 3860.32 | 8201.28 | 509
600 | 1571.97 | 462.8571 | 3.911 | 3.562 | 3010.751 | 3860.35 | 8173.15 | 508
601 | 1572.06 | 461.1429 | 3.913 | 3.562 | 3008.32 | 3860.32 | 8208.8 | 507
602 | 1571.33 | 464.1429 | 3.913 | 3.561 | 3002.32 | 3860.32 | 8184.52 | 506
603 | 1570.37 | 463 | 3.914 | 3.56 | 2996.352 | 3860.35 | 8210.91 | 505
604 | 1569.47 | 462.4286 | 3.914 | 3.56 | 2990.351 | 3860.35 | 8214.23 | 504
605 | 1567.01 | 461.1429 | 3.913 | 3.559 | 2984.351 | 3824.35 | 8228.64 | 503
606 | 1564.6 | 462 | 3.913 | 3.558 | 2972.32 | 3824.32 | 8223.14 | 502
607 | 1562.34 | 459.8571 | 3.912 | 3.577 | 2966.258 | 3824.26 | 8232.13 | 501
608 | 1560.99 | 459.2 | 3.913 | 3.558 | 2960.321 | 3824.32 | 8272.41 | 500
609 | 1559.3 | 458 | 3.912 | 3.557 | 2954.351 | 3824.35 | 8254.27 | 499
610 | 1558.08 | 458.5714 | 3.913 | 3.557 | 2948.344 | 3788.34 | 8252.83 | 498
611 | 1556.98 | 458.5714 | 3.912 | 3.557 | 2945.99 | 3788.39 | 8282.11 | 497
612 | 1555.52 | 458.8 | 3.912 | 3.557 | 2942.344 | 3788.34 | 8293.19 | 496
613 | 1553.77 | 457.2857 | 3.912 | 3.556 | 2936.344 | 3788.34 | 8241.53 | 495
614 | 1552.17 | 458.4 | 3.911 | 3.557 | 2936.25 | 3788.25 | 8223.52 | 494
615 | 1550.44 | 458 | 3.91 | 3.556 | 2930.359 | 3788.36 | 8252.28 | 493
616 | 1548.64 | 457 | 3.909 | 3.557 | 2924.266 | 3788.27 | 8270.66 | 492
617 | 1546.77 | 456 | 3.908 | 3.557 | 2917.16 | 3752.36 | 8239.97 | 491
618 | 1544.86 | 455 | 3.908 | 3.557 | 2912.359 | 3752.36 | 8186.11 | 490
619 | 1503.47 | 456 | 3.89 | 3.743 | 2688.328 | 3633 | 8522.23 | 489
620 | 1518.34 | 445.2591 | 3.893 | 3.866 | 2600.344 | 3536.34 | 8391.94 | 488
621 | 1533.62 | 451 | 3.9 | 3.568 | 2816.375 | 3680.38 | 8261.25 | 487
622 | 1538.84 | 450 | 3.905 | 3.563 | 2876.344 | 3716.34 | 8212.66 | 486
623 | 1537.94 | 451.2857 | 3.906 | 3.562 | 2894.406 | 3752.41 | 8160 | 485
624 | 1536.84 | 451.2857 | 3.907 | 3.561 | 2894.344 | 3752.34 | 8180.34 | 484
625 | 1534.59 | 448.2857 | 3.907 | 3.56 | 2888.312 | 3752.31 | 8172.12 | 483
626 | 1532.91 | 448.2857 | 3.907 | 3.561 | 2882.312 | 3716.31 | 8176.78 | 482
627 | 1531 | 447 | 3.907 | 3.56 | 2876.313 | 3716.31 | 8181.22 | 481
628 | 1529.09 | 447 | 3.906 | 3.562 | 2864.438 | 3716.44 | 8186.81 | 480
629 | 1527.53 | 448.1143 | 3.907 | 3.561 | 2858.25 | 3716.25 | 8174.62 | 479
630 | 1525.47 | 446 | 3.907 | 3.562 | 2852.343 | 3716.34 | 8126.19 | 478
631 | 1524.56 | 447.4286 | 3.906 | 3.561 | 2845.144 | 3680.34 | 8163.59 | 477
632 | 1523.66 | 445.0286 | 3.907 | 3.562 | 2834.344 | 3680.34 | 8146.16 | 476
633 | 1522.78 | 445.0542 | 3.907 | 3.563 | 2834.375 | 3680.38 | 8166 | 475
634 | 1521.62 | 444.4286 | 3.907 | 3.562 | 2828.344 | 3680.34 | 8157.06 | 474
635 | 1520.25 | 444.4286 | 3.907 | 3.562 | 2822.312 | 3680.31 | 8165.66 | 473
636 | 1518.78 | 443.1429 | 3.906 | 3.563 | 2822.313 | 3680.31 | 8165.5 | 472
637 | 1517.06 | 443.6571 | 3.906 | 3.563 | 2816.406 | 3680.41 | 8178.72 | 471
638 | 1515.78 | 441.8571 | 3.906 | 3.563 | 2810.219 | 3644.22 | 8204.19 | 470
639 | 1514.34 | 441.8571 | 3.905 | 3.562 | 2804.218 | 3644.22 | 8195.62 | 469
640 | 1513.62 | 441.2571 | 3.905 | 3.562 | 2804.344 | 3644.34 | 8210.38 | 468
641 | 1512.06 | 440.5714 | 3.905 | 3.564 | 2798.313 | 3644.31 | 8186.16 | 467
642 | 1511.03 | 440.5714 | 3.905 | 3.562 | 2798.406 | 3644.41 | 8175.09 | 466
645 | 1495.14 | 436.7143 | 3.896 | 3.573 | 2714.192 | 3536.19 | 8010.27 | 463
646 | 1499.39 | 435.8571 | 3.899 | 3.568 | 2750.352 | 3608.35 | 8106.72 | 462
647 | 1499.84 | 437.1429 | 3.901 | 3.567 | 2762.223 | 3608.22 | 8113.6 | 461
648 | 1499.3 | 437.1429 | 3.901 | 3.567 | 2762.318 | 3608.32 | 8154.59 | 460
649 | 1497.82 | 435.8571 | 3.901 | 3.586 | 2756.316 | 3608.32 | 8127.64 | 459
650 | 1496.83 | 435.8571 | 3.9 | 3.567 | 2756.383 | 3608.38 | 8164.96 | 458
651 | 1494.53 | 434.5714 | 3.899 | 3.567 | 2750.351 | 3608.35 | 8136.13 | 457
652 | 1498.37 | 437.1429 | 3.902 | 3.569 | 2744.25 | 3608.25 | 8125.73 | 456
653 | 1497.98 | 437.1429 | 3.902 | 3.566 | 2756.32 | 3608.32 | 8131.62 | 455
654 | 1496.48 | 434.1429 | 3.902 | 3.566 | 2756.352 | 3608.35 | 8114.3 | 454
655 | 1494.59 | 434.0571 | 3.902 | 3.566 | 2750.383 | 3608.38 | 8144.26 | 453
656 | 1492.25 | 434.0571 | 3.902 | 3.567 | 2744.321 | 3572.32 | 8088.87 | 452
657 | 1492.55 | 432.3429 | 3.903 | 3.568 | 2744.352 | 3572.35 | 8146.4 | 451
658 | 1491.75 | 432.3615 | 3.903 | 3.567 | 2738.219 | 3572.22 | 8126.44 | 450
659 | 1491.39 | 432.3429 | 3.903 | 3.567 | 2738.187 | 3572.19 | 8159.05 | 449
660 | 1488 | 432.3429 | 3.903 | 3.567 | 2732.343 | 3572.34 | 8148.58 | 448
661 | 1489.78 | 432.8571 | 3.903 | 3.567 | 2732.344 | 3572.34 | 8148.28 | 447
662 | 1489.14 | 432.8571 | 3.902 | 3.568 | 2732.328 | 3572.33 | 8182.66 | 446
663 | 1488.3 | 433.5 | 3.902 | 3.568 | 2726.313 | 3572.31 | 8189.25 | 445
664 | 1487.66 | 433.3714 | 3.902 | 3.567 | 2726.36 | 3572.36 | 8205.16 | 444
665 | 1486.14 | 433.2857 | 3.901 | 3.567 | 2726.328 | 3572.33 | 8159.27 | 443
666 | 1484.94 | 432 | 3.9 | 3.568 | 2720.359 | 3572.36 | 8167.62 | 442
667 | 1449.77 | 438.0005 | 3.882 | 3.752 | 2492.312 | 3430.02 | 8470.5 | 441
668 | 1457.59 | 421.7143 | 3.885 | 3.877 | 2420.219 | 3320.22 | 8354.97 | 440
669 | 1467.69 | 425.1429 | 3.891 | 3.578 | 2624.354 | 3464.34 | 8198.38 | 439
670 | 1470.25 | 426 | 3.893 | 3.576 | 2660.219 | 3500.22 | 8108.22 | 438
671 | 1467.78 | 425.1429 | 3.892 | 3.575 | 2672.281 | 3500.28 | 8144.28 | 437
672 | 1468.31 | 426.4286 | 3.893 | 3.575 | 2666.343 | 3500.34 | 8121.62 | 436
673 | 1467.06 | 425.8286 | 3.893 | 3.594 | 2666.344 | 3500.34 | 8101.56 | 435
674 | 1470.88 | 424.2 | 3.896 | 3.574 | 2666.343 | 3500.34 | 8119.16 | 434
675 | 1466.28 | 423.4286 | 3.893 | 3.573 | 2672.344 | 3500.34 | 8131.25 | 433
676 | 1465.16 | 423.4286 | 3.893 | 3.574 | 2660.344 | 3500.34 | 8125.72 | 432
677 | 1465.78 | 424.1143 | 3.894 | 3.574 | 2666.344 | 3500.34 | 8065.41 | 431
678 | 1466.31 | 424.1143 | 3.894 | 3.574 | 2666.375 | 3500.38 | 8115.06 | 430
679 | 1466.28 | 424.1143 | 3.895 | 3.575 | 2666.375 | 3500.38 | 8116.56 | 429
680 | 1465.09 | 424.1143 | 3.895 | 3.574 | 2666.344 | 3500.34 | 8102.06 | 428
681 | 1464.19 | 421.7143 | 3.894 | 3.575 | 2660.469 | 3500.47 | 8109.81 | 427
682 | 1463.34 | 423 | 3.894 | 3.574 | 2656.758 | 3500.19 | 8111.53 | 426
683 | 1461.91 | 423.4286 | 3.893 | 3.574 | 2654.343 | 3500.34 | 8075 | 425
684 | 1460.28 | 422.1329 | 3.893 | 3.574 | 2654.328 | 3500.31 | 8099.28 | 424
685 | 1458.47 | 421.2 | 3.893 | 3.575 | 2648.344 | 3464.34 | 8036.34 | 423
686 | 1457.09 | 420.8571 | 3.893 | 3.577 | 2642.343 | 3464.34 | 8105.5 | 422
687 | 1455.72 | 420.8571 | 3.893 | 3.576 | 2636.343 | 3464.34 | 8089.91 | 421
688 | 1455.28 | 419.6571 | 3.892 | 3.576 | 2636.313 | 3464.31 | 8099.03 | 420
689 | 1454.38 | 419.6571 | 3.892 | 3.577 | 2631.201 | 3464.34 | 8077.69 | 419
690 | 1453.22 | 417.8571 | 3.892 | 3.576 | 2630.344 | 3464.34 | 8087.12 | 418
691 | 1428 | 429.625 | 3.879 | 3.761 | 2408.344 | 3339 | 8395.38 | 417
692 | 187781.88 | 174733.627 | 4.238 | 3.338 | 55169.98 | 65945.83 | 65945.83 | 416
693 | 1428.67 | 398.7429 | 3.865 | 3.603 | 3402.304 | 4528.22 | 10330.34 | 415
694 | 1444.67 | 400.7143 | 3.882 | 3.609 | 2588.32 | 3392.32 | 8216.74 | 414
695 | 1449.02 | 402.8571 | 3.886 | 3.604 | 2636.352 | 3464.35 | 8099.55 | 413
696 | 1450.88 | 404.2286 | 3.887 | 3.603 | 2648.354 | 3464.35 | 8042.62 | 412
697 | 1450.05 | 403.8 | 3.888 | 3.602 | 2654.383 | 3464.38 | 8034.69 | 411
698 | 1448.35 | 403.8 | 3.888 | 3.601 | 2648.383 | 3464.38 | 8023.49 | 410
699 | 1446.5 | 402.5143 | 3.889 | 3.601 | 2646.607 | 3464.32 | 8030.46 | 409
700 | 1444.63 | 402.5143 | 3.889 | 3.601 | 2636.351 | 3464.35 | 8036.35 | 408
701 | 1425.76 | 397.0286 | 3.883 | 3.601 | 2624.351 | 3428.35 | 8047.14 | 407
702 | 1418.56 | 393.2571 | 3.881 | 3.606 | 2558.352 | 3356.35 | 8061.82 | 406
703 | 1415.01 | 392.5714 | 3.881 | 3.606 | 2534.321 | 3356.32 | 7983.59 | 405
704 | 1413.51 | 392.5714 | 3.881 | 3.607 | 2528.321 | 3320.32 | 8013.19 | 404
705 | 1411.97 | 390.6 | 3.882 | 3.607 | 2522.383 | 3320.38 | 8002.52 | 403
706 | 1410.47 | 391.8857 | 3.881 | 3.607 | 2516.351 | 3320.35 | 8024.55 | 402
707 | 1407.88 | 391.2 | 3.881 | 3.607 | 2510.344 | 3320.34 | 7979.61 | 401
708 | 1406.2 | 388.7876 | 3.88 | 3.608 | 2498.343 | 3320.34 | 8014.84 | 400
709 | 1404.25 | 388.1143 | 3.88 | 3.608 | 2492.265 | 3284.27 | 8014.8 | 399
710 | 1401.92 | 389.4 | 3.879 | 3.607 | 2480.375 | 3284.38 | 8012.98 | 398
711 | 1399.52 | 388.5 | 3.879 | 3.608 | 2474.359 | 3284.36 | 7998.12 | 397
712 | 1397.64 | 388.5 | 3.878 | 3.608 | 2468.312 | 3284.31 | 7968.67 | 396
713 | 1396.25 | 386.5 | 3.879 | 3.608 | 2462.297 | 3284.3 | 7955.88 | 395
714 | 1395.75 | 386.1 | 3.879 | 3.608 | 2462.36 | 3284.36 | 7961.55 | 394
715 | 1391.61 | 385.2 | 3.879 | 3.608 | 2463.465 | 3284.27 | 7927.97 | 393
716 | 1370.66 | 396 | 3.868 | 3.772 | 2219.359 | 3115.02 | 8409.22 | 392
717 | 1386.5 | 384 | 3.872 | 3.897 | 2204.375 | 3068.38 | 8315.84 | 391
718 | 1392.81 | 385.2 | 3.879 | 3.611 | 2438.344 | 3248.34 | 7986.97 | 390
719 | 1394.59 | 386.1 | 3.879 | 3.61 | 2456.312 | 3248.31 | 8019.69 | 389
720 | 1393.22 | 386.1054 | 3.879 | 3.608 | 2456.313 | 3248.31 | 8012 | 388
721 | 1392.03 | 385.2 | 3.879 | 3.608 | 2451.232 | 3248.38 | 7976.31 | 387
722 | 1389.84 | 384.8571 | 3.879 | 3.608 | 2450.312 | 3248.31 | 7989.38 | 386
723 | 1388.16 | 384.3 | 3.879 | 3.609 | 2444.344 | 3248.34 | 8005.12 | 385
724 | 1386.12 | 382.9714 | 3.879 | 3.609 | 2438.344 | 3248.34 | 8002.22 | 384
725 | 1384.16 | 382.9714 | 3.879 | 3.609 | 2426.312 | 3248.31 | 8008.06 | 383
726 | 1381.66 | 383.4 | 3.879 | 3.609 | 2420.343 | 3212.34 | 7998.69 | 382
727 | 1380.31 | 381 | 3.879 | 3.609 | 2414.344 | 3212.34 | 7974.84 | 381
728 | 1379.12 | 381 | 3.879 | 3.61 | 2414.375 | 3212.38 | 7967.16 | 380
729 | 1377.28 | 380.1 | 3.878 | 3.61 | 2408.219 | 3212.22 | 7984.19 | 379
730 | 1375.31 | 379.2 | 3.878 | 3.61 | 2404.946 | 3212.38 | 7971.28 | 378
731 | 1371.94 | 378.5143 | 3.877 | 3.61 | 2396.219 | 3212.22 | 7977.75 | 377
732 | 1369.69 | 378.9 | 3.876 | 3.613 | 2390.375 | 3176.38 | 7945.09 | 376
733 | 1365.12 | 378.1714 | 3.874 | 3.612 | 2384.344 | 3176.34 | 7920.66 | 375
734 | 1362.69 | 375.3 | 3.872 | 3.612 | 2366.375 | 3176.38 | 7912.91 | 374
735 | 1362.47 | 376.8124 | 3.873 | 3.613 | 2360.375 | 3176.38 | 7903.25 | 373
736 | 1362.06 | 376.8 | 3.872 | 3.613 | 2360.344 | 3176.34 | 7912.34 | 372
737 | 1361.81 | 375.3 | 3.873 | 3.612 | 2360.375 | 3176.38 | 7880.53 | 371
738 | 1358.12 | 375.9 | 3.872 | 3.612 | 2360.25 | 3176.25 | 7894.62 | 370
739 | 1349.09 | 373 | 3.867 | 3.614 | 2342.218 | 3140.22 | 7877.81 | 369
740 | 1334.81 | 386.437 | 3.858 | 3.777 | 2086.375 | 2982.03 | 8357.03 | 368
741 | 1356.25 | 375.6 | 3.867 | 3.901 | 2102.312 | 2960.31 | 8143.69 | 367
742 | 1360.5 | 375.9 | 3.87 | 3.615 | 2354.375 | 3140.38 | 7960.69 | 366
743 | 1360.94 | 375.9 | 3.87 | 3.614 | 2366.313 | 3176.31 | 7948.94 | 365
744 | 1360.94 | 376.1143 | 3.871 | 3.614 | 2366.375 | 3176.38 | 7915.94 | 364
745 | 1359.75 | 375 | 3.871 | 3.613 | 2363.804 | 3140.38 | 7940.88 | 363
746 | 1357.31 | 376.5 | 3.87 | 3.613 | 2354.187 | 3140.19 | 7932.5 | 362
747 | 1354.19 | 374.1 | 3.87 | 3.613 | 2348.437 | 3140.44 | 7962.81 | 361
748 | 1353.56 | 374.1 | 3.87 | 3.614 | 2336.313 | 3140.31 | 7970.62 | 360
749 | 1352 | 374.1 | 3.869 | 3.615 | 2336.188 | 3140.19 | 7944.19 | 359
750 | 1351.94 | 374.1 | 3.87 | 3.615 | 2330.375 | 3140.38 | 7957.31 | 358
751 | 1351.69 | 374.1 | 3.87 | 3.615 | 2330.312 | 3104.31 | 7951.94 | 357
752 | 1350.69 | 373.0286 | 3.871 | 3.614 | 2330.313 | 3104.31 | 7953.56 | 356
753 | 1350 | 373.0286 | 3.871 | 3.614 | 2324.312 | 3104.38 | 7995.81 | 355
754 | 1347.12 | 371.7 | 3.871 | 3.614 | 2322.661 | 3104.38 | 7961.31 | 354
755 | 1345.62 | 370.8 | 3.871 | 3.615 | 2317.456 | 3104.31 | 7977.44 | 353
756 | 1343.31 | 369.9 | 3.87 | 3.616 | 2312.313 | 3104.31 | 7983.44 | 352
757 | 1341.62 | 369.5 | 3.87 | 3.616 | 2306.312 | 3104.31 | 7950.69 | 351
758 | 1340.94 | 369 | 3.87 | 3.617 | 2300.313 | 3104.31 | 7965.12 | 350
759 | 1341.19 | 371 | 3.87 | 3.616 | 2294.375 | 3068.38 | 7963.94 | 349
760 | 1342.5 | 369.9 | 3.87 | 3.615 | 2294.375 | 3068.38 | 7988.06 | 348
761 | 1333 | 366.5 | 3.869 | 3.616 | 2294.312 | 3068.31 | 7946.12 | 347
762 | 1325.62 | 364.5 | 3.866 | 3.618 | 2258.312 | 3032.31 | 7923.31 | 346
763 | 1316.06 | 363.9 | 3.862 | 3.622 | 2240.312 | 3032.31 | 7886.5 | 345
764 | 1312.19 | 377.9685 | 3.857 | 3.781 | 1991.875 | 2877 | 8247.06 | 344
765 | 1339.75 | 369.9 | 3.868 | 3.902 | 2024.375 | 2888.38 | 8274 | 343
766 | 1338.56 | 368.4 | 3.87 | 3.443 | 2288.883 | 3060 | 8045.56 | 342
767 | 1336.69 | 367.5 | 3.87 | 3.618 | 2282.312 | 3068.31 | 7964.62 | 341
768 | 1333.69 | 366.6 | 3.868 | 3.619 | 2276.375 | 3068.38 | 7906.06 | 340
769 | 1330.5 | 367.2 | 3.868 | 3.618 | 2270.375 | 3068.38 | 7922 | 339
770 | 1328.25 | 366.3 | 3.868 | 3.62 | 2264.312 | 3068.31 | 7858.81 | 338
771 | 1326.88 | 363.9 | 3.867 | 3.621 | 2260.821 | 3032.25 | 7855.38 | 337
772 | 1325.88 | 365 | 3.867 | 3.621 | 2258.312 | 3032.31 | 7872.44 | 336
773 | 1326.06 | 364.5 | 3.867 | 3.62 | 2255.742 | 3032.31 | 7839.12 | 335
774 | 1327.88 | 364.5 | 3.866 | 3.62 | 2258.312 | 3032.31 | 7873.94 | 334
775 | 1327.81 | 366.5 | 3.866 | 3.619 | 2260.946 | 3032.38 | 7880.94 | 333
776 | 1328.75 | 365.4 | 3.866 | 3.62 | 2260.883 | 3032.31 | 7929.38 | 332
777 | 1326.81 | 365.4 | 3.867 | 3.619 | 2260.883 | 3032.31 | 7900.44 | 331
778 | 1326.25 | 365.4 | 3.868 | 3.619 | 2258.313 | 3032.31 | 7978.69 | 330
779 | 1324.75 | 365.4 | 3.868 | 3.62 | 2250.598 | 3032.31 | 7981.12 | 329
780 | 1321.81 | 363 | 3.867 | 3.62 | 2245.455 | 3032.31 | 7940.94 | 328
781 | 1320.19 | 362.5 | 3.867 | 3.62 | 2235.17 | 3032.31 | 7951.69 | 327
782 | 1317.19 | 362 | 3.867 | 3.62 | 2228.312 | 2996.31 | 7922.94 | 326
783 | 1310.75 | 359.4 | 3.864 | 3.621 | 2222.375 | 2996.38 | 7880.69 | 325
784 | 1303.56 | 359.2 | 3.861 | 3.623 | 2204.312 | 2996.31 | 7832.62 | 324
785 | 1298.06 | 358 | 3.858 | 3.624 | 2186.313 | 2960.31 | 7830.44 | 323
786 | 1294.69 | 356.5 | 3.858 | 3.626 | 2168.375 | 2960.38 | 7796.31 | 322
787 | 1295.12 | 358.5 | 3.858 | 3.626 | 2156.438 | 2924.44 | 7844.31 | 321
788 | 1280.5 | 369.625 | 3.847 | 3.783 | 1925.313 | 2800 | 8300.38 | 320
789 | 188394.5 | 172518.8675 | 4.233 | 3.35 | 53729.98 | 64418.91 | 64418.91 | 319
790 | 1293.63 | 357.5 | 3.847 | 3.628 | 2771.352 | 3968.35 | 11735.42 | 318
791 | 1299.71 | 358.8 | 3.853 | 3.637 | 2186.32 | 2960.32 | 8266.82 | 317
792 | 1304.48 | 359.3333 | 3.856 | 3.635 | 2210.351 | 2996.35 | 8029.92 | 316
793 | 1306.34 | 360.9 | 3.858 | 3.633 | 2222.352 | 2996.35 | 7985.66 | 315
794 | 1307.17 | 360.3 | 3.859 | 3.634 | 2222.383 | 2996.38 | 7980.16 | 314
795 | 1307.97 | 360.5333 | 3.86 | 3.632 | 2224.528 | 2998.53 | 7946.11 | 313
796 | 1307.39 | 360.5 | 3.861 | 3.632 | 2224.923 | 2996.35 | 7965.15 | 312
797 | 1304.38 | 360 | 3.86 | 3.632 | 2222.352 | 2996.35 | 7964.1 | 311
798 | 1302.82 | 358.8 | 3.86 | 3.633 | 2210.352 | 2960.35 | 7965.34 | 310
799 | 1300.64 | 357.9 | 3.86 | 3.632 | 2204.351 | 2960.35 | 7939.87 | 309
800 | 1299.26 | 357.5 | 3.86 | 3.632 | 2192.352 | 2960.35 | 7920.23 | 308
801 | 1293.77 | 354.5 | 3.858 | 3.632 | 2186.352 | 2960.35 | 7915.64 | 307
802 | 1289.56 | 354.3 | 3.857 | 3.633 | 2168.25 | 2924.25 | 7864 | 306
803 | 1291 | 355.2 | 3.858 | 3.633 | 2163.177 | 2924.32 | 7819.62 | 305
804 | 1289.56 | 354.1333 | 3.857 | 3.634 | 2168.36 | 2924.31 | 7842.81 | 304
805 | 1293.44 | 355.2 | 3.857 | 3.634 | 2168.344 | 2924.34 | 7873.11 | 303
806 | 1294.05 | 355.2 | 3.858 | 3.632 | 2180.359 | 2960.36 | 7873.34 | 302
807 | 1292.55 | 355.3333 | 3.857 | 3.631 | 2183.757 | 2960.33 | 7858.8 | 301
808 | 1291.19 | 354.6667 | 3.856 | 3.631 | 2174.454 | 2924.45 | 7887.72 | 300
809 | 1289.16 | 353.4 | 3.856 | 3.632 | 2168.312 | 2924.31 | 7909.95 | 299
810 | 1286.72 | 354 | 3.855 | 3.632 | 2162.234 | 2924.23 | 7918.16 | 298
811 | 1286.34 | 351.9 | 3.857 | 3.632 | 2152.915 | 2924.34 | 7886.01 | 297
812 | 1276.52 | 351 | 3.853 | 3.632 | 2147.694 | 2924.27 | 7832.42 | 296
813 | 1269.92 | 364.796 | 3.846 | 3.788 | 1876.328 | 2737 | 8220.64 | 295
814 | 1288.53 | 355.3333 | 3.854 | 3.914 | 1898.344 | 2744.34 | 8314.25 | 294
815 | 1285.78 | 353.3333 | 3.856 | 3.633 | 2162.375 | 2924.38 | 7987.34 | 293
816 | 1282.22 | 352.6862 | 3.856 | 3.632 | 2152.914 | 2924.34 | 7933.44 | 292
817 | 1279.69 | 352 | 3.855 | 3.633 | 2142.599 | 2888.31 | 7904.06 | 291
818 | 1277.78 | 350.9333 | 3.855 | 3.633 | 2137.487 | 2888.34 | 7845.91 | 290
819 | 1275.59 | 349.8667 | 3.854 | 3.633 | 2127.201 | 2888.34 | 7839.91 | 289
820 | 1272.31 | 349.3333 | 3.853 | 3.635 | 2122.058 | 2888.34 | 7815.59 | 288
821 | 1271.78 | 348.9 | 3.852 | 3.635 | 2114.25 | 2888.25 | 7831.75 | 287
822 | 1288 | 358 | 3.841 | 3.635 | 2111.742 | 7696.12 | 8725.31 | 286
823 | 1272.84 | 350.5 | 3.852 | 3.634 | 2122.089 | 2888.38 | 7714.31 | 285
824 | 1271.19 | 348.5 | 3.852 | 3.634 | 2108.312 | 2852.31 | 7870.31 | 284
825 | 1266.66 | 348 | 3.852 | 3.634 | 2102.312 | 2852.31 | 7855.91 | 283
826 | 1266.56 | 348 | 3.852 | 3.634 | 2090.25 | 2852.25 | 7926.12 | 282
827 | 1269.56 | 347 | 3.853 | 3.634 | 2091.107 | 2852.25 | 7892.28 | 281
828 | 1265.66 | 348 | 3.852 | 3.634 | 2091.232 | 2852.38 | 7934.06 | 280
829 | 1270.38 | 348 | 3.854 | 3.634 | 2080.915 | 2852.34 | 7935.94 | 279
830 | 1268.88 | 347.4 | 3.854 | 3.634 | 2096.469 | 2852.47 | 7940.72 | 278
831 | 1266.78 | 347.3333 | 3.854 | 3.633 | 2090.313 | 2852.31 | 7878.34 | 277
832 | 1262.97 | 346 | 3.852 | 3.633 | 2072.343 | 2816.34 | 7913.09 | 276
833 | 1262.53 | 344.6667 | 3.853 | 3.635 | 2070.661 | 2816.38 | 7896.81 | 275
834 | 1257.41 | 344.6667 | 3.851 | 3.635 | 2070.63 | 2816.34 | 7871.25 | 274
835 | 1252.62 | 343.3333 | 3.85 | 3.637 | 2054.375 | 2816.38 | 7855.62 | 273
836 | 1244.19 | 342 | 3.847 | 3.637 | 2044.946 | 2780.38 | 7755.09 | 272
837 | 1245.25 | 355.219 | 3.842 | 3.79 | 1778.344 | 2632 | 8221.47 | 271
838 | 1264.38 | 347.3333 | 3.849 | 3.917 | 1826.375 | 2672.38 | 8258.06 | 270
839 | 1262.56 | 345.3333 | 3.851 | 3.635 | 2084.313 | 2852.31 | 7954.5 | 269
840 | 1259.12 | 344.5333 | 3.85 | 3.635 | 2078.375 | 2816.38 | 7951.06 | 268
841 | 1257.25 | 343.5 | 3.851 | 3.637 | 2066.375 | 2816.38 | 7915.94 | 267
842 | 1255.88 | 344.6667 | 3.851 | 3.637 | 2060.375 | 2816.38 | 7869.81 | 266
843 | 1253.56 | 343 | 3.851 | 3.636 | 2060.375 | 2816.38 | 7818.69 | 265
844 | 1252.25 | 343.3333 | 3.85 | 3.636 | 2054.25 | 2816.25 | 7867.62 | 264
845 | 1250.44 | 342.6667 | 3.849 | 3.636 | 2044.821 | 2780.25 | 7817.75 | 263
846 | 1245.19 | 340 | 3.849 | 3.638 | 2042.375 | 2780.38 | 7831.94 | 262
847 | 1237.31 | 340 | 3.847 | 3.638 | 2024.375 | 2780.38 | 7781.5 | 261
848 | 1234.06 | 338.6667 | 3.846 | 3.64 | 2003.742 | 2744.31 | 7784.44 | 260
849 | 1229.69 | 336 | 3.844 | 3.64 | 1998.536 | 2744.25 | 7761.81 | 259
850 | 1230.69 | 336 | 3.845 | 3.642 | 1993.518 | 2744.38 | 7732.38 | 258
851 | 1231.88 | 337.6 | 3.844 | 3.641 | 1998.598 | 2744.31 | 7726.56 | 257
852 | 1233.69 | 338 | 3.845 | 3.64 | 1998.598 | 2744.31 | 7775.81 | 256
853 | 1238.19 | 339.3333 | 3.846 | 3.639 | 2000.375 | 2744.38 | 7826.56 | 255
854 | 1239.12 | 339.3333 | 3.847 | 3.638 | 2013.964 | 2744.25 | 7817.5 | 254
855 | 1237.12 | 338.4 | 3.847 | 3.638 | 2013.964 | 2744.25 | 7852.62 | 253
856 | 1236.69 | 338.6667 | 3.848 | 3.638 | 2008.884 | 2744.31 | 7851.19 | 252
857 | 1228.81 | 336 | 3.846 | 3.638 | 2003.804 | 2744.38 | 7830.38 | 251
858 | 1229.81 | 336.6667 | 3.846 | 3.64 | 1978.026 | 2708.31 | 7885.62 | 250
859 | 1222.62 | 334.6667 | 3.844 | 3.64 | 1982.25 | 2708.25 | 7806.31 | 249
860 | 1220 | 334.6667 | 3.842 | 3.641 | 1957.456 | 2708.31 | 7805.75 | 248
861 | 1212.69 | 345.625 | 3.833 | 3.792 | 1694.188 | 2541 | 8291.5 | 247
862 | 1231.06 | 338 | 3.842 | 3.922 | 1718.313 | 2564.31 | 8205.81 | 246
863 | 1226.38 | 336.6667 | 3.843 | 3.641 | 1988.375 | 2744.38 | 7870.62 | 245
864 | 1224.56 | 336 | 3.843 | 3.642 | 1978.026 | 2708.31 | 7810.5 | 244
865 | 1222.88 | 336 | 3.842 | 3.642 | 1976.375 | 2708.38 | 7787.19 | 243
866 | 1221.69 | 333.9895 | 3.842 | 3.642 | 1972.821 | 2708.25 | 7763.88 | 242
867 | 1221.25 | 335.3333 | 3.842 | 3.643 | 1972.883 | 2708.31 | 7736.69 | 241
868 | 1222.12 | 333.3333 | 3.842 | 3.642 | 1972.946 | 2708.38 | 7784.38 | 240
869 | 1220.25 | 334.6667 | 3.842 | 3.642 | 1972.946 | 2708.38 | 7761.88 | 239
870 | 1219.38 | 334.6667 | 3.841 | 3.641 | 1962.661 | 2708.38 | 7830.25 | 238
871 | 1213.25 | 332 | 3.841 | 3.642 | 1957.456 | 2708.31 | 7875.5 | 237
872 | 1210.5 | 332.4 | 3.841 | 3.643 | 1936.946 | 2672.38 | 7851.44 | 236
873 | 1209.12 | 331.2 | 3.841 | 3.644 | 1928.313 | 2672.31 | 7838.69 | 235
874 | 1205.31 | 330.6667 | 3.84 | 3.644 | 1922.375 | 2672.38 | 7853.5 | 234
875 | 1204.81 | 330.6667 | 3.84 | 3.645 | 1921.455 | 2636.31 | 7785.94 | 233
876 | 1205.06 | 330.6667 | 3.839 | 3.645 | 1916.313 | 2636.31 | 7815.12 | 232
877 | 1206.81 | 329.3333 | 3.841 | 3.645 | 1916.25 | 2636.25 | 7783.5 | 231
878 | 1210 | 330 | 3.841 | 3.644 | 1922.375 | 2672.38 | 7821.25 | 230
879 | 1205.81 | 329.3333 | 3.841 | 3.643 | 1934.312 | 2672.31 | 7802.75 | 229
880 | 1202.25 | 329.3333 | 3.839 | 3.645 | 1916.312 | 2636.31 | 7862.12 | 228
881 | 1198.56 | 328 | 3.838 | 3.645 | 1906.027 | 2636.31 | 7790.19 | 227
882 | 1191.56 | 326.4 | 3.837 | 3.646 | 1895.741 | 2636.31 | 7716.94 | 226
883 | 1188.06 | 324.6667 | 3.835 | 3.647 | 1874.312 | 2600.31 | 7685.88 | 225
884 | 1185 | 325.2 | 3.835 | 3.648 | 1864.946 | 2600.38 | 7750.31 | 224
890 | 1211.42 | 333.3333 | 3.832 | 3.649 | 1921.495 | 2636.35 | 7451.39 | 218
891 | 1209.06 | 332 | 3.836 | 3.647 | 1947.177 | 2672.32 | 7636 | 217
892 | 1204.93 | 331.3333 | 3.837 | 3.647 | 1942.097 | 2672.38 | 7731.84 | 216
893 | 1197.86 | 328 | 3.836 | 3.647 | 1926.606 | 2636.32 | 7783.71 | 215
894 | 1193.98 | 326.6667 | 3.835 | 3.649 | 1904.383 | 2636.38 | 7813.02 | 214
895 | 1189.47 | 326 | 3.834 | 3.648 | 1890.606 | 2600.32 | 7787.71 | 213
896 | 1186.66 | 325.2 | 3.834 | 3.65 | 1880.317 | 2600.32 | 7759.68 | 212
897 | 1188.74 | 324.6667 | 3.835 | 3.65 | 1875.204 | 2600.35 | 7743.87 | 211
898 | 1184.26 | 324.4 | 3.833 | 3.65 | 1875.208 | 2600.35 | 7726.5 | 210
899 | 1187.1 | 324 | 3.835 | 3.649 | 1864.923 | 2600.35 | 7744.48 | 209
900 | 1187.62 | 322.6667 | 3.836 | 3.65 | 1875.138 | 2600.28 | 7706.27 | 208
901 | 1185.7 | 322 | 3.834 | 3.649 | 1875.209 | 2600.35 | 7733.48 | 207
902 | 1184.7 | 323.2 | 3.835 | 3.649 | 1870.065 | 2600.35 | 7719.3 | 206
903 | 1184.64 | 323.2 | 3.834 | 3.648 | 1869.971 | 2600.26 | 7743.88 | 205
904 | 1185.25 | 322 | 3.835 | 3.648 | 1869.995 | 2600.28 | 7732.67 | 204
905 | 1183.23 | 322 | 3.835 | 3.649 | 1869.933 | 2600.22 | 7748.34 | 203
906 | 1180.92 | 321.3333 | 3.834 | 3.648 | 1859.788 | 2564.36 | 7772.67 | 202
907 | 1176.12 | 320.7429 | 3.834 | 3.65 | 1854.63 | 2564.34 | 7688 | 201
908 | 1159.66 | 317.1429 | 3.829 | 3.65 | 1838.313 | 2564.31 | 7667.3 | 200
909 | 1151.27 | 325.2035 | 3.815 | 3.795 | 1526.36 | 2344.98 | 8237.72 | 199
910 | 187299.68 | 86584.9255 | 4.221 | 3.361 | 51720 | 62554.59 | 62554.59 | 198
911 | 1150.56 | 318.8 | 3.814 | 3.636 | 2516.288 | 3718.69 | 11901.28 | 197
912 | 1160.71 | 318 | 3.821 | 3.668 | 1792.923 | 2528.35 | 8023.49 | 196
913 | 1166.53 | 320 | 3.825 | 3.664 | 1828.827 | 2528.26 | 7861.25 | 195
914 | 1169.98 | 321.2 | 3.828 | 3.661 | 1839.178 | 2564.32 | 7798.53 | 194
915 | 1171.3 | 320.6667 | 3.829 | 3.659 | 1849.495 | 2564.35 | 7829.34 | 193
916 | 1172.71 | 320.4 | 3.831 | 3.659 | 1849.402 | 2564.25 | 7812.86 | 192
917 | 1171.94 | 320 | 3.831 | 3.659 | 1849.494 | 2564.35 | 7809.82 | 191
918 | 1170.49 | 320 | 3.831 | 3.659 | 1844.352 | 2564.35 | 7792.35 | 190
919 | 1169.28 | 320.4 | 3.831 | 3.658 | 1839.208 | 2564.35 | 7776.26 | 189
920 | 1166.62 | 318.4 | 3.831 | 3.659 | 1834.035 | 2528.32 | 7735.56 | 188
921 | 1163.1 | 317.6 | 3.829 | 3.659 | 1828.891 | 2528.32 | 7761.34 | 187
922 | 1160.87 | 316.8 | 3.83 | 3.66 | 1818.638 | 2528.35 | 7728.41 | 186
923 | 1158.98 | 315.9429 | 3.829 | 3.66 | 1808.32 | 2528.32 | 7723.94 | 185
924 | 1157.41 | 314.8 | 3.829 | 3.659 | 1808.257 | 2528.26 | 7687.45 | 184
925 | 1156.92 | 314.8 | 3.83 | 3.66 | 1803.24 | 2528.38 | 7740.1 | 183
926 | 1156.61 | 314.8 | 3.83 | 3.66 | 1803.17 | 2492.31 | 7710.47 | 182
927 | 1155.12 | 314 | 3.829 | 3.66 | 1802.344 | 2492.34 | 7692.95 | 181
928 | 1153.92 | 314.8864 | 3.829 | 3.659 | 1797.964 | 2492.25 | 7704.73 | 180
929 | 1173.89 | 334.4 | 3.794 | 3.66 | 1792.852 | 2492.28 | 9385.36 | 179
930 | 1139.3 | 312.7792 | 3.813 | 3.663 | 1784.329 | 2492.33 | 7291.47 | 178
931 | 1132.86 | 310.5974 | 3.816 | 3.664 | 1751.758 | 2456.33 | 7485.06 | 177
932 | 1138.66 | 311.3766 | 3.82 | 3.666 | 1736.25 | 2420.25 | 7567.7 | 176
933 | 1140.67 | 311.6 | 3.822 | 3.663 | 1762.042 | 2456.33 | 7612.39 | 175
934 | 1152.3 | 325.1955 | 3.82 | 3.796 | 1484.36 | 2289 | 8242.92 | 174
935 | 1152.44 | 316.4 | 3.82 | 3.931 | 1549.144 | 2348.34 | 8168.34 | 173
936 | 1147.91 | 313.5429 | 3.822 | 3.66 | 1803.232 | 2492.38 | 7785.5 | 172
937 | 1145.44 | 312.7273 | 3.822 | 3.66 | 1787.773 | 2492.34 | 7740.81 | 171
938 | 1143.72 | 312.4 | 3.822 | 3.66 | 1777.487 | 2492.34 | 7707.66 | 170
939 | 1140.81 | 311.8286 | 3.823 | 3.66 | 1772.344 | 2456.34 | 7732.03 | 169
940 | 1139.59 | 311.8286 | 3.823 | 3.661 | 1762.057 | 2456.34 | 7686.53 | 168
941 | 1137.47 | 310.1143 | 3.823 | 3.661 | 1762.058 | 2456.34 | 7674.06 | 167
942 | 1134.97 | 309.6 | 3.823 | 3.661 | 1756.914 | 2456.34 | 7715 | 166
943 | 1133.47 | 308.8 | 3.822 | 3.661 | 1746.629 | 2456.34 | 7658.78 | 165
944 | 1131.5 | 308 | 3.822 | 3.661 | 1746.63 | 2456.34 | 7655.38 | 164
945 | 1128.75 | 307.0909 | 3.821 | 3.663 | 1741.487 | 2420.34 | 7617.66 | 163
946 | 1126.94 | 306.1818 | 3.82 | 3.663 | 1736.375 | 2420.38 | 7643.12 | 162
947 | 1123.72 | 305.2727 | 3.82 | 3.662 | 1725.933 | 2420.22 | 7602.34 | 161
948 | 1115.5 | 302.5455 | 3.817 | 3.663 | 1715.804 | 2420.38 | 7667.16 | 160
949 | 1104.06 | 300 | 3.814 | 3.664 | 1690.057 | 2384.34 | 7546.53 | 159
950 | 1095.91 | 296.8831 | 3.81 | 3.667 | 1659.169 | 2348.31 | 7553.53 | 158
951 | 1093.28 | 296 | 3.81 | 3.669 | 1633.33 | 2312.19 | 7522.47 | 157
952 | 1094.31 | 296.7143 | 3.808 | 3.67 | 1623.201 | 2312.34 | 7533.31 | 156
953 | 1091.12 | 295.7143 | 3.81 | 3.669 | 1633.455 | 2312.31 | 7569.06 | 155
954 | 1096.09 | 296 | 3.811 | 3.67 | 1623.206 | 2312.38 | 7549.09 | 154
955 | 1101.47 | 297.5714 | 3.814 | 3.668 | 1638.661 | 2312.38 | 7628.16 | 153
956 | 1106.75 | 299 | 3.814 | 3.667 | 1650.812 | 2348.31 | 7618.16 | 152
957 | 1108.75 | 300.1558 | 3.816 | 3.666 | 1664.375 | 2348.38 | 7661.31 | 151
958 | 1112.62 | 307.187 | 3.808 | 3.797 | 1386.375 | 2184 | 8348.38 | 150
959 | 1115.56 | 303.4545 | 3.816 | 3.935 | 1412.375 | 2204.38 | 8112.62 | 149
960 | 1109.38 | 300.7792 | 3.816 | 3.665 | 1688.312 | 2384.31 | 7674.31 | 148
961 | 1105.31 | 298.7273 | 3.816 | 3.666 | 1674.661 | 2348.38 | 7563.94 | 147
962 | 1103.94 | 299.5325 | 3.815 | 3.667 | 1664.375 | 2348.38 | 7582.12 | 146
963 | 1102.31 | 298.9091 | 3.815 | 3.668 | 1659.875 | 2348.38 | 7536.88 | 145
964 | 1101.38 | 297.1948 | 3.815 | 3.668 | 1659.232 | 2348.38 | 7520.56 | 144
965 | 1103.5 | 297.2488 | 3.815 | 3.667 | 1659.17 | 2348.31 | 7565.44 | 143
966 | 1105.88 | 298.9091 | 3.815 | 3.667 | 1659.232 | 2348.38 | 7595.12 | 142
967 | 1106.5 | 298.7143 | 3.816 | 3.665 | 1664.375 | 2348.38 | 7569.06 | 141
968 | 1103.94 | 298.4416 | 3.817 | 3.665 | 1664.313 | 2348.31 | 7661.56 | 140
969 | 1101.81 | 298.4416 | 3.817 | 3.666 | 1663.669 | 2352.81 | 7600.31 | 139
970 | 1096.06 | 296 | 3.815 | 3.667 | 1654.026 | 2348.31 | 7587.94 | 138
971 | 1091.94 | 294.1429 | 3.813 | 3.667 | 1638.661 | 2312.38 | 7590.38 | 137
972 | 1083 | 292 | 3.81 | 3.669 | 1623.232 | 2312.38 | 7562.31 | 136
973 | 1073.62 | 289.4286 | 3.807 | 3.67 | 1597.455 | 2276.31 | 7548.5 | 135
974 | 1068.5 | 288 | 3.806 | 3.672 | 1576.919 | 2240.31 | 7512.44 | 134
975 | 1066.25 | 286.9231 | 3.806 | 3.674 | 1560.813 | 2240.31 | 7554.81 | 133
976 | 1067.69 | 287.2088 | 3.805 | 3.675 | 1560.875 | 2240.38 | 7591.12 | 132
977 | 1065.38 | 286.2857 | 3.805 | 3.673 | 1560.813 | 2240.31 | 7544.69 | 131
978 | 11315 | -8223.896 | 3.812 | 3.674 | 1556.313 | 10505.88 | 17776 | 130
979 | 1093.69 | 294.8571 | 3.813 | 3.667 | 1648.946 | 2348.38 | 8059.56 | 129
980 | 1090.69 | 294 | 3.812 | 3.669 | 1633.518 | 2312.38 | 7835.69 | 128
981 | 1086.56 | 292.7143 | 3.812 | 3.669 | 1628.375 | 2312.38 | 7748.25 | 127
982 | 1081.69 | 294.3963 | 3.8 | 3.799 | 1323.312 | 2114.06 | 8379.38 | 126
983 | 1085.38 | 293.2857 | 3.808 | 3.94 | 1328.313 | 2096.31 | 8172.75 | 125
984 | 1076.56 | 289.5824 | 3.806 | 3.672 | 1614.812 | 2276.31 | 7785.44 | 124
985 | 1072.75 | 289 | 3.807 | 3.674 | 1587.812 | 2240.31 | 7639.12 | 123
986 | 1060.81 | 285.7582 | 3.802 | 3.674 | 1576.883 | 2240.31 | 7565.25 | 122
987 | 1055.94 | 283.5385 | 3.802 | 3.675 | 1546.089 | 2204.38 | 7600.81 | 121
988 | 1050.12 | 282.3077 | 3.8 | 3.677 | 1530.598 | 2204.31 | 7509.81 | 120
989 | 1049.25 | 280.8791 | 3.8 | 3.677 | 1522.625 | 2170.62 | 7545.88 | 119
990 | 1042.62 | 279.0769 | 3.798 | 3.678 | 1515.875 | 2168.38 | 7477.56 | 118
991 | 1047.81 | 281.011 | 3.798 | 3.679 | 1499.741 | 2168.31 | 7531.81 | 117
992 | 1040 | 277.7143 | 3.797 | 3.678 | 1511.328 | 2168.31 | 7540.75 | 116
993 | 1041.56 | 277.7143 | 3.797 | 3.679 | 1493.375 | 2132.38 | 7525.06 | 115
994 | 1036.06 | 276.8 | 3.796 | 3.679 | 1497.875 | 2132.38 | 7475.5 | 114
995 | 1035 | 275.1429 | 3.796 | 3.68 | 1484.375 | 2132.38 | 7457.44 | 113
996 | 1033.62 | 275.6 | 3.795 | 3.68 | 1479.232 | 2132.38 | 7476.69 | 112
997 | 1031.94 | 274.9714 | 3.795 | 3.681 | 1474.089 | 2132.38 | 7453.88 | 111
998 | 1032 | 274.2857 | 3.796 | 3.681 | 1470.812 | 2132.31 | 7455.62 | 110
999 | 1031 | 273.2571 | 3.795 | 3.68 | 1470.875 | 2132.38 | 7486.81 | 109
1000 | 1030 | 273.2571 | 3.795 | 3.681 | 1468.884 | 2132.31 | 7458.19 | 108
1001 | 1028.62 | 273.2571 | 3.794 | 3.682 | 1466.312 | 2132.31 | 7468.88 | 107
1002 | 1006.31 | 267.1071 | 3.768 | 3.682 | 1463.804 | 7182 | 7182 | 106
1003 | 1023.81 | 271.7143 | 3.793 | 3.681 | 1474.026 | 2132.31 | 7364.12 | 105
1004 | 1021.81 | 270.5143 | 3.793 | 3.682 | 1448.312 | 2096.31 | 7401 | 104
1005 | 1020.25 | 270.5143 | 3.793 | 3.682 | 1443.813 | 2096.31 | 7427.5 | 103
1006 | 1021.94 | 267.6255 | 3.784 | 3.802 | 1127.313 | 1890.06 | 8118.25 | 102
1007 | 186980.29 | 166426.429 | 4.215 | 3.396 | 50340 | 60878.97 | 60878.97 | 101
1008 | 1031.04 | 275.1429 | 3.787 | 3.664 | 2276.352 | 3428.35 | 12460.42 | 100
1009 | 1028.99 | 272.5714 | 3.79 | 3.688 | 1475.353 | 2132.35 | 7876.67 | 99
1010 | 1030.75 | 273.4286 | 3.792 | 3.689 | 1486.465 | 2134.46 | 7599.01 | 98
1011 | 1032.22 | 274.7429 | 3.794 | 3.687 | 1489.496 | 2132.35 | 7543.26 | 97
1012 | 1034.69 | 274.0571 | 3.796 | 3.688 | 1493.352 | 2132.35 | 7554.14 | 96
1013 | 1036.86 | 275.6 | 3.797 | 3.686 | 1494.637 | 2132.35 | 7562.62 | 95
1014 | 1036.93 | 275.8857 | 3.797 | 3.685 | 1499.749 | 2132.32 | 7590.59 | 94
1015 | 1036.58 | 275.0857 | 3.797 | 3.685 | 1497.789 | 2132.29 | 7578.49 | 93
1016 | 1036.16 | 275.0857 | 3.798 | 3.686 | 1494.606 | 2132.32 | 7536.64 | 92
1017 | 1033.57 | 273.3714 | 3.797 | 3.685 | 1493.321 | 2132.32 | 7556.51 | 91
1018 | 1030.98 | 274.1714 | 3.797 | 3.685 | 1484.32 | 2132.32 | 7518.95 | 90
1019 | 1028.64 | 272.4571 | 3.796 | 3.685 | 1479.24 | 2132.38 | 7509.57 | 89
1020 | 1026.69 | 271.3929 | 3.797 | 3.686 | 1474.034 | 2132.32 | 7499.3 | 88
1021 | 1024.93 | 270.5714 | 3.796 | 3.685 | 1468.985 | 2096.41 | 7491.33 | 87
1022 | 1022.78 | 270.6286 | 3.795 | 3.687 | 1461.852 | 2096.35 | 7511.29 | 86
1023 | 1021.95 | 269.8286 | 3.796 | 3.686 | 1457.219 | 2096.22 | 7453.47 | 85
1024 | 1022.33 | 270 | 3.796 | 3.686 | 1457.375 | 2096.38 | 7412.47 | 84
1025 | 1021.03 | 269.1765 | 3.796 | 3.686 | 1458.63 | 2096.34 | 7455.23 | 83
1026 | 1019.86 | 268.9143 | 3.795 | 3.686 | 1457.328 | 2096.33 | 7447.2 | 82
1027 | 1019.23 | 268 | 3.795 | 3.686 | 1452.844 | 2096.34 | 7444 | 81
1028 | 1018.14 | 267.0857 | 3.794 | 3.687 | 1452.844 | 2096.34 | 7406.17 | 80
1029 | 1017.38 | 267.0857 | 3.794 | 3.687 | 1448.312 | 2096.31 | 7465.14 | 79
1030 | 1015.08 | 267.0857 | 3.794 | 3.686 | 1443.828 | 2096.33 | 7431.47 | 78
1031 | 1007.11 | 264.3429 | 3.792 | 3.686 | 1439.359 | 2060.36 | 7364.3 | 77
1032 | 998.47 | 254.406 | 3.778 | 3.803 | 1085.344 | 1841 | 8129.09 | 76
1033 | 1011.5 | 267.6571 | 3.787 | 3.952 | 1106.344 | 1844.34 | 8106.91 | 75
1034 | 1010.88 | 266.0571 | 3.79 | 3.688 | 1430.343 | 2060.34 | 7653.28 | 74
1035 | 1010.75 | 266.1714 | 3.792 | 3.688 | 1430.219 | 2060.22 | 7519.72 | 73
1036 | 1007.81 | 264.3429 | 3.791 | 3.689 | 1427.772 | 2060.34 | 7473.53 | 72
1037 | 1007.09 | 264.3429 | 3.792 | 3.688 | 1421.344 | 2060.34 | 7485.25 | 71
1038 | 1007.88 | 264 | 3.791 | 3.688 | 1416.813 | 2060.31 | 7452.09 | 70
1039 | 1007.16 | 264.3429 | 3.791 | 3.688 | 1421.344 | 2060.38 | 7459.22 | 69
1040 | 1004.59 | 262.6286 | 3.792 | 3.687 | 1416.813 | 2060.31 | 7481.66 | 68
1041 | 1001.97 | 261.2143 | 3.791 | 3.688 | 1412.344 | 2024.34 | 7421.53 | 67
1042 | 1001.09 | 261.7143 | 3.791 | 3.688 | 1407.232 | 2024.38 | 7438.91 | 66
1043 | 998.25 | 260.8 | 3.79 | 3.689 | 1403.406 | 2024.41 | 7460.91 | 65
1044 | 997.66 | 260.8 | 3.791 | 3.689 | 1396.915 | 2024.34 | 7429.44 | 64
1045 | 995.91 | 259.8857 | 3.79 | 3.689 | 1396.915 | 2024.34 | 7439.34 | 63
1046 | 992.81 | 257.3571 | 3.788 | 3.691 | 1394.375 | 2024.38 | 7440.5 | 62
1047 | 993.81 | 258.0571 | 3.789 | 3.69 | 1385.375 | 2024.38 | 7460 | 61
1048 | 994.78 | 258.9714 | 3.788 | 3.689 | 1389.812 | 2024.31 | 7436.72 | 60
1049 | 994.59 | 258.9714 | 3.789 | 3.689 | 1389.875 | 2024.38 | 7448.53 | 59
1050 | 993.62 | 258.1714 | 3.789 | 3.689 | 1389.918 | 2024.41 | 7511.91 | 58
1051 | 992.53 | 257.5714 | 3.79 | 3.689 | 1385.282 | 2024.28 | 7469.97 | 57
1052 | 991.12 | 258.1714 | 3.79 | 3.691 | 1381.456 | 1988.31 | 7504.16 | 56
1053 | 988.59 | 257.2571 | 3.79 | 3.69 | 1376.406 | 1988.41 | 7489.34 | 55
1054 | 985.25 | 255.7 | 3.789 | 3.691 | 1371.812 | 1988.31 | 7418.03 | 54
1055 | 978.22 | 252.5 | 3.786 | 3.691 | 1366.12 | 1988.41 | 7402.41 | 53
1056 | 969.47 | 249.0756 | 3.782 | 3.693 | 1349.313 | 1952.31 | 7352.88 | 52
1057 | 967.16 | 238.1955 | 3.771 | 3.806 | 987.375 | 1729 | 8064.56 | 51
1058 | 980.62 | 253.85 | 3.782 | 3.956 | 1016.375 | 1736.38 | 7966.72 | 50
1059 | 978.38 | 253.619 | 3.784 | 3.694 | 1350.661 | 1988.38 | 7483.81 | 49
1060 | 976.62 | 252.1008 | 3.784 | 3.694 | 1349.312 | 1988.31 | 7411.5 | 48
1061 | 973.5 | 251.0924 | 3.783 | 3.693 | 1349.375 | 1952.38 | 7343.81 | 47
1062 | 971.69 | 249.3782 | 3.783 | 3.694 | 1340.375 | 1952.38 | 7301.56 | 46
1063 | 972.25 | 249.3782 | 3.783 | 3.695 | 1335.813 | 1952.31 | 7307.25 | 45
1064 | 973.25 | 250.2353 | 3.784 | 3.694 | 1335.812 | 1952.31 | 7303.19 | 44
1065 | 974.88 | 250.8571 | 3.784 | 3.693 | 1340.375 | 1952.38 | 7277.12 | 43
1066 | 973.56 | 250.3866 | 3.784 | 3.693 | 1344.812 | 1952.31 | 7294.06 | 42
1067 | 973.5 | 250.2353 | 3.783 | 3.693 | 1340.375 | 1952.38 | 7333.88 | 41
1068 | 969.38 | 248.3697 | 3.782 | 3.693 | 1340.313 | 1952.31 | 7318.5 | 40
1069 | 968.88 | 248.3697 | 3.783 | 3.694 | 1331.437 | 1952.44 | 7314.31 | 39
1070 | 967.56 | 248.0952 | 3.783 | 3.694 | 1331.25 | 1952.25 | 7329.44 | 38
1071 | 967.69 | 248.0952 | 3.782 | 3.694 | 1326.75 | 1952.25 | 7379.12 | 37
1072 | 964.56 | 246.6555 | 3.783 | 3.696 | 1326.875 | 1916.38 | 7350.12 | 36
1073 | 962.06 | 246.4412 | 3.783 | 3.695 | 1317.875 | 1916.38 | 7331.56 | 35
1074 | 962.31 | 246.8333 | 3.782 | 3.695 | 1315.625 | 1918.62 | 7406.94 | 34
1075 | 962.88 | 246.381 | 3.784 | 3.695 | 1313.375 | 1916.38 | 7356.06 | 33
1076 | 962.06 | 246.6555 | 3.783 | 3.696 | 1313.313 | 1916.31 | 7355.06 | 32
1077 | 961.88 | 246.4412 | 3.783 | 3.695 | 1313.375 | 1916.38 | 7334.94 | 31
1078 | 957.25 | 244.6387 | 3.782 | 3.696 | 1308.75 | 1916.25 | 7266.75 | 30
1079 | 951 | 241.6765 | 3.779 | 3.696 | 1299.812 | 1916.31 | 7210.44 | 29
1080 | 946.56 | 239.2941 | 3.776 | 3.698 | 1286.312 | 1880.31 | 7252.81 | 28
1081 | 942.44 | 237.7059 | 3.776 | 3.699 | 1272.875 | 1880.38 | 7219.06 | 27
1082 | 941.5 | 225.625 | 3.765 | 3.808 | 910.375 | 1638 | 8056.25 | 26
1083 | 952.44 | 243.0882 | 3.775 | 3.96 | 939.1691 | 1664.31 | 7985.75 | 25
1084 | 947.94 | 240.7941 | 3.776 | 3.698 | 1286.375 | 1880.38 | 7366.62 | 24
1085 | 945.19 | 239.937 | 3.776 | 3.698 | 1281.938 | 1880.44 | 7322.31 | 23
1086 | 948.31 | 240.1667 | 3.776 | 3.699 | 1276.313 | 1880.31 | 7271.06 | 22
1087 | 949.5 | 240.8824 | 3.778 | 3.699 | 1281.812 | 1880.31 | 7244.75 | 21
1088 | 948.25 | 239.5966 | 3.778 | 3.698 | 1286.375 | 1880.38 | 7266.12 | 20
1089 | 948.62 | 239.5966 | 3.778 | 3.699 | 1281.875 | 1880.38 | 7292.44 | 19
1090 | 948.25 | 239.5966 | 3.778 | 3.7 | 1281.875 | 1880.38 | 7312.06 | 18
1091 | 949.75 | 240.8824 | 3.779 | 3.698 | 1281.875 | 1880.38 | 7334.62 | 17
1092 | 949.69 | 240.605 | 3.779 | 3.697 | 1286.312 | 1880.31 | 7334.62 | 16
1093 | 948.31 | 240.0952 | 3.779 | 3.697 | 1286.343 | 1880.31 | 7327.25 | 15
1094 | 947.81 | 240.0952 | 3.779 | 3.697 | 1281.812 | 1880.31 | 7356.69 | 14
1095 | 945.94 | 238.8908 | 3.779 | 3.697 | 1281.875 | 1880.38 | 7384.75 | 13
1096 | 944.25 | 239.3824 | 3.778 | 3.699 | 1276.313 | 1880.31 | 7395.19 | 12
1097 | 942 | 238 | 3.778 | 3.698 | 1272.312 | 1880.31 | 7351.69 | 11
1098 | 941.19 | 237.5798 | 3.777 | 3.715 | 1263.875 | 1844.38 | 7376 | 10
1099 | 939.06 | 236.3333 | 3.777 | 3.699 | 1260.313 | 1844.31 | 7324.25 | 9
1100 | 937.88 | 235.9048 | 3.776 | 3.7 | 1259.375 | 1844.38 | 7299.06 | 8
1101 | 938.75 | 236.2941 | 3.777 | 3.699 | 1254.875 | 1844.38 | 7303.25 | 7
1102 | 937.12 | 236.2941 | 3.777 | 3.699 | 1259.375 | 1844.38 | 7290.62 | 6
1103 | 933.81 | 234.7941 | 3.776 | 3.7 | 1254.875 | 1844.38 | 7338 | 5
1104 | 925.75 | 230.4 | 3.773 | 3.7 | 1245.875 | 1844.38 | 7254.12 | 4
1105 | 921.62 | 228.6 | 3.772 | 3.702 | 1227.813 | 1808.31 | 7200.69 | 3
1106 | 919.12 | 228.2571 | 3.77 | 3.702 | 1218.812 | 1808.31 | 7231.31 | 2
1107 | 914.06 | 211.9005 | 3.758 | 3.81 | 847.375 | 1561 | 8065.69 | 1
1108 | 949261.22 | 161718.4 | 4.209 | 3.267 | 48869.988 | 875200.7 | 875200.7 | 0
1 | 2590.02 | 1239.007 | 3.66 | 3.225 | 5376 | 6678.01 | 10821.98 | 1133
2 | 7342.94 | 1284.496 | 4.237 | 3.242 | 5424.991 | 6678.02 | 10543.36 | 1132
3 | 7309.44 | 1201.675 | 4.239 | 3.248 | 5411.008 | 6656.99 | 10471.59 | 1131
4 | 7298.15 | 1168.993 | 4.241 | 3.251 | 5404 | 6650.02 | 10320.89 | 1130
6 | 64732.97 | 1176 | 4.286 | 3.253 | 5396.993 | 107396.87 | 107396.87 | 1128
7 | 3329.98 | 1026.962 | 3.698 | 3.485 | 5074.621 | 5940 | 5940 | 1127
8 | 6029.98 | 1055.486 | 4.044 | 3.478 | 5081.531 | 5940 | 5940 | 1126
9 | 6029.98 | 1057.788 | 4.046 | 3.479 | 5065.71 | 5940 | 5940 | 1125
10 | 6029.98 | 1070.002 | 4.044 | 3.483 | 5052.855 | 5940 | 5940 | 1124
11 | 423018.97 | 3960 | 4.269 | 3.123 | 220326.367 | 429677.93 | 429677.93 | 1123
12 | 8414.98 | 888 | 4.032 | 3.903 | 1940.352 | 2913.34 | 6140.32 | 1122
13 | 2263.2 | 888 | 4.036 | 3.37 | 5202.336 | 6168.32 | 9423.33 | 1121
14 | 2260.8 | 885.599 | 4.036 | 3.37 | 5202.367 | 6175.36 | 9395.36 | 1120
15 | 2258.4 | 880.801 | 4.037 | 3.369 | 5195.328 | 6168.32 | 9388.32 | 1119
16 | 2256 | 880.8 | 4.038 | 3.368 | 5195.234 | 6161.25 | 9381.25 | 1118
17 | 2253.6 | 878.403 | 4.039 | 3.368 | 5188.321 | 6154.34 | 9353.34 | 1117
18 | 2251.2 | 876 | 4.039 | 3.368 | 5174.305 | 6147.3 | 9332.29 | 1116
19 | 2246.4 | 871.203 | 4.039 | 3.368 | 5167.328 | 6140.32 | 9360.32 | 1115
20 | 2244 | 866.398 | 4.039 | 3.369 | 5160.352 | 6126.37 | 9304.35 | 1114
21 | 2241.6 | 866.399 | 4.039 | 3.369 | 5153.281 | 6119.27 | 9332.26 | 1113
22 | 2239.2 | 864 | 4.039 | 3.37 | 5139.328 | 6112.32 | 9297.34 | 1112
23 | 2234.41 | 856.797 | 4.039 | 3.371 | 5132.321 | 6105.31 | 9292.23 | 1111
24 | 2234.39 | 859.203 | 4.04 | 3.371 | 5125.25 | 6098.23 | 9283.23 | 1110
25 | 2234.73 | 856.797 | 4.04 | 3.372 | 5125.344 | 6091.33 | 9283.33 | 1109
26 | 2232 | 854.406 | 4.04 | 3.372 | 5118.312 | 6084.3 | 9262.31 | 1108
27 | 2229.61 | 852 | 4.04 | 3.372 | 5111.328 | 6077.34 | 9276.33 | 1107
28 | 2227.19 | 849.61 | 4.04 | 3.372 | 5100.837 | 6070.34 | 9234.34 | 1106
29 | 2224.8 | 844.812 | 4.04 | 3.373 | 5097.344 | 6063.33 | 9255.33 | 1105
30 | 2222.36 | 842.407 | 4.04 | 3.374 | 5090.328 | 6056.31 | 9255.33 | 1104
31 | 2220 | 844.797 | 4.04 | 3.374 | 5083.328 | 6049.34 | 9234.33 | 1103
32 | 2220 | 840 | 4.04 | 3.374 | 5076.313 | 6049.34 | 9206.33 | 1102
33 | 2217.59 | 840 | 4.04 | 3.375 | 5076.312 | 6042.33 | 9248.34 | 1101
34 | 2215.2 | 835.203 | 4.04 | 3.376 | 5069.343 | 6035.33 | 9220.33 | 1100
35 | 2215.22 | 830.406 | 4.021 | 3.688 | 5026.031 | 5999.03 | 9275.03 | 1099
36 | 2222.38 | 830.406 | 4.038 | 3.676 | 5041.375 | 6014.38 | 9269.38 | 1098
37 | 2222.41 | 835.219 | 4.04 | 3.379 | 5076.312 | 6049.34 | 9241.34 | 1097
38 | 2220 | 832.781 | 4.04 | 3.376 | 5076.313 | 6049.34 | 9248.31 | 1096
39 | 2215.19 | 828 | 4.04 | 3.377 | 5069.343 | 6035.34 | 9227.34 | 1095
40 | 2212.78 | 828 | 4.04 | 3.378 | 5055.344 | 6028.34 | 9227.34 | 1094
41 | 2210.41 | 823.219 | 4.04 | 3.378 | 5048.312 | 6014.34 | 9213.34 | 1093
42 | 2208 | 823.188 | 4.04 | 3.379 | 5041.187 | 6007.19 | 9192.19 | 1092
43 | 2208 | 823.188 | 4.04 | 3.379 | 5034.344 | 6007.31 | 9192.31 | 1091
44 | 2205.59 | 820.813 | 4.04 | 3.38 | 5027.375 | 6000.38 | 9171.38 | 1090
45 | 2203.19 | 818.375 | 4.04 | 3.381 | 5020.344 | 5993.38 | 9157.38 | 1089
46 | 2200.81 | 816 | 4.039 | 3.381 | 5013.375 | 5986.38 | 9171.38 | 1088
47 | 2198.41 | 813.594 | 4.039 | 3.382 | 5006.313 | 5979.28 | 9122.31 | 1087
48 | 2196 | 813.625 | 4.039 | 3.383 | 4999.375 | 5972.34 | 9164.34 | 1086
49 | 2193.59 | 811.219 | 4.039 | 3.385 | 4992.343 | 5965.38 | 9136.34 | 1085
50 | 2193.59 | 808.813 | 4.039 | 3.383 | 4992.344 | 5958.38 | 9150.38 | 1084
51 | 2191.19 | 811.219 | 4.039 | 3.384 | 4985.406 | 5958.41 | 9136.38 | 1083
52 | 2191.91 | 806.406 | 4.039 | 3.384 | 4978.312 | 5951.31 | 9129.34 | 1082
53 | 2188.81 | 806.407 | 4.039 | 3.385 | 4978.343 | 5944.34 | 9143.34 | 1081
54 | 2186.38 | 804 | 4.039 | 3.386 | 4971.407 | 5937.41 | 9101.41 | 1080
55 | 2186.44 | 804 | 4.038 | 3.386 | 4964.375 | 5930.38 | 9122.38 | 1079
56 | 2184 | 801.563 | 4.038 | 3.387 | 4957.313 | 5930.31 | 9157.31 | 1078
57 | 2184 | 801.625 | 4.038 | 3.387 | 4957.375 | 5923.38 | 9115.38 | 1077
58 | 2181.56 | 799.25 | 4.038 | 3.387 | 4950.312 | 5923.31 | 9115.31 | 1076
59 | 2179.19 | 789.625 | 4.018 | 3.709 | 4914 | 5887 | 9170 | 1075
60 | 205853.38 | 3080.01 | 4.271 | 3.17 | 71099.999 | 82440 | 82440 | 1074
61 | 2172 | 794.4 | 3.998 | 3.398 | 5207.007 | 6164.61 | 9548.61 | 1073
62 | 2172 | 796.8 | 4 | 3.393 | 4976.48 | 5912.48 | 9188.48 | 1072
63 | 2172 | 795 | 4.001 | 3.391 | 4976.32 | 5912.32 | 9188.32 | 1071
64 | 2172 | 795 | 4.001 | 3.392 | 4969.183 | 5912.38 | 9152.38 | 1070
65 | 2172 | 795 | 4.001 | 3.393 | 4961.952 | 5912.35 | 9152.35 | 1069
66 | 2172 | 795 | 4.001 | 3.393 | 4952.355 | 5912.35 | 9152.35 | 1068
67 | 2160 | 790.8 | 4.001 | 3.394 | 4947.52 | 5912.32 | 9116.32 | 1067
68 | 2160 | 790.8 | 4.001 | 3.395 | 4940.352 | 5876.35 | 9152.35 | 1066
69 | 2160 | 788.8 | 4.001 | 3.395 | 4933.089 | 5876.29 | 9116.29 | 1065
70 | 2160.03 | 788.8 | 4.001 | 3.395 | 4928.32 | 5876.32 | 9116.32 | 1064
71 | 2160 | 788.8 | 4.002 | 3.396 | 4922.32 | 5876.32 | 9080.32 | 1063
72 | 2160 | 788.8 | 4.002 | 3.397 | 4916.32 | 5876.32 | 9116.32 | 1062
73 | 2160 | 784.8 | 4.002 | 3.396 | 4911.528 | 5876.33 | 9080.33 | 1061
74 | 2148 | 784.8 | 4.002 | 3.397 | 4904.359 | 5840.36 | 9080.36 | 1060
75 | 2148 | 780.8 | 4.002 | 3.398 | 4904.234 | 5840.23 | 9080.23 | 1059
76 | 2148 | 780 | 4.002 | 3.399 | 4892.297 | 5840.3 | 9044.3 | 1058
77 | 2148 | 780.0155 | 4.001 | 3.4 | 4889.928 | 5840.33 | 9080.33 | 1057
78 | 2148 | 778 | 4.002 | 3.4 | 4882.76 | 5840.36 | 9044.36 | 1056
79 | 2148 | 774 | 4.002 | 3.4 | 4880.328 | 5840.33 | 9044.33 | 1055
80 | 2148 | 774 | 4.002 | 3.4 | 4875.559 | 5840.36 | 9116.36 | 1054
81 | 2136 | 773 | 4.001 | 3.402 | 4868.453 | 5804.45 | 9044.45 | 1053
82 | 2136 | 771 | 4.002 | 3.403 | 4868.391 | 5804.39 | 9044.39 | 1052
83 | 2136 | 769.6 | 4.002 | 3.402 | 4861.144 | 5804.34 | 9044.34 | 1051
84 | 2150.41 | 763.219 | 4.013 | 3.731 | 4816 | 5789 | 9128 | 1050
85 | 2148 | 760.8 | 3.999 | 3.722 | 4820.313 | 5768.31 | 9116.31 | 1049
86 | 2148 | 768 | 4.001 | 3.406 | 4862.312 | 5804.31 | 9116.31 | 1048
87 | 2136 | 768 | 4.001 | 3.404 | 4862.312 | 5804.31 | 9080.31 | 1047
88 | 2136 | 764 | 4.001 | 3.405 | 4856.313 | 5804.31 | 9044.31 | 1046
89 | 2136 | 762.0155 | 4.002 | 3.405 | 4850.344 | 5804.34 | 9044.34 | 1045
90 | 2136 | 762 | 4.001 | 3.406 | 4844.343 | 5804.34 | 9044.34 | 1044
91 | 2136 | 762.4 | 4.001 | 3.406 | 4839.388 | 5804.19 | 9044.19 | 1043
92 | 2136 | 758.4 | 4.001 | 3.406 | 4832.343 | 5768.34 | 9044.34 | 1042
93 | 2124 | 760.8 | 4 | 3.407 | 4825.113 | 5768.31 | 9008.31 | 1041
94 | 2124 | 756.8 | 4 | 3.407 | 4820.344 | 5768.34 | 9008.34 | 1040
95 | 2124 | 756 | 4 | 3.409 | 4814.297 | 5768.31 | 9008.31 | 1039
96 | 2124 | 755.2 | 4.001 | 3.409 | 4808.343 | 5768.34 | 9008.34 | 1038
97 | 2124 | 755.2 | 4.001 | 3.409 | 4802.219 | 5768.22 | 9008.22 | 1037
98 | 2124 | 751.2 | 4 | 3.409 | 4796.344 | 5768.34 | 9015.5 | 1036
99 | 2124 | 753 | 4 | 3.411 | 4796.344 | 5732.34 | 8972.34 | 1035
100 | 2123.69 | 749.6 | 3.999 | 3.411 | 4791.331 | 5734.53 | 8974.53 | 1034
101 | 2112 | 750 | 4 | 3.411 | 4781.975 | 5732.38 | 9008.38 | 1033
102 | 2120.91 | 750 | 3.999 | 3.412 | 4778.375 | 5732.38 | 9008.38 | 1032
103 | 2112 | 748 | 3.999 | 3.412 | 4772.343 | 5732.34 | 9008.38 | 1031
104 | 2117.12 | 746.4 | 3.999 | 3.413 | 4767.575 | 5732.38 | 8900.38 | 1030
105 | 2112 | 746.4 | 3.999 | 3.413 | 4766.313 | 5732.31 | 8972.31 | 1029
106 | 2112 | 746.4 | 3.999 | 3.413 | 4760.188 | 5732.19 | 8972.19 | 1028
107 | 2112 | 742 | 3.998 | 3.414 | 4701.613 | 5680.81 | 8992.81 | 1027
108 | 2123 | 736.812 | 4.009 | 3.744 | 4732 | 5712 | 9079.06 | 1026
109 | 202900.55 | 2820 | 4.271 | 3.229 | 69480.002 | 80789.99 | 80789.99 | 1025
110 | 2124 | 741 | 3.99 | 3.407 | 5048.32 | 6020.32 | 9476.32 | 1024
111 | 2124 | 745.2 | 3.993 | 3.416 | 4784.353 | 5732.35 | 9080.35 | 1023
112 | 2124 | 746.002 | 3.993 | 3.414 | 4790.351 | 5732.35 | 9044.35 | 1022
113 | 2112 | 744.8 | 3.994 | 3.415 | 4784.32 | 5732.32 | 9044.32 | 1021
114 | 2112 | 744.8 | 3.994 | 3.416 | 4781.916 | 5732.32 | 9008.32 | 1020
115 | 2112 | 744.8 | 3.994 | 3.417 | 4774.721 | 5732.32 | 9044.32 | 1019
116 | 2112 | 742.8 | 3.994 | 3.416 | 4767.551 | 5732.35 | 9008.35 | 1018
117 | 2112 | 742 | 3.994 | 3.418 | 4760.32 | 5696.32 | 9008.32 | 1017
118 | 2112 | 742 | 3.994 | 3.418 | 4753.12 | 5696.32 | 9008.32 | 1016
119 | 2110.17 | 738 | 3.994 | 3.419 | 4745.92 | 5696.32 | 9008.32 | 1015
120 | 2100 | 738 | 3.994 | 3.419 | 4738.72 | 5696.32 | 9008.32 | 1014
121 | 2100 | 738 | 3.994 | 3.42 | 4731.482 | 5696.28 | 8972.29 | 1013
122 | 2100 | 734 | 3.994 | 3.42 | 4730.312 | 5660.31 | 9008.31 | 1012
123 | 2100 | 732.8 | 3.995 | 3.421 | 4724.281 | 5660.28 | 9008.28 | 1011
124 | 2100 | 733.2 | 3.995 | 3.421 | 4717.144 | 5660.34 | 9008.34 | 1010
125 | 2088 | 731.2 | 3.994 | 3.422 | 4706.39 | 5660.39 | 8972.39 | 1009
126 | 2088 | 729.6 | 3.994 | 3.423 | 4700.36 | 5660.36 | 8961.89 | 1008
127 | 2088 | 725.6 | 3.994 | 3.423 | 4694.359 | 5624.36 | 8972.36 | 1007
128 | 2088 | 725.6 | 3.995 | 3.424 | 4688.343 | 5624.34 | 8972.34 | 1006
129 | 2088 | 726 | 3.994 | 3.424 | 4682.344 | 5624.34 | 8972.34 | 1005
130 | 2088 | 726 | 3.995 | 3.424 | 4676.359 | 5624.36 | 8972.36 | 1004
131 | 2088 | 726 | 3.995 | 3.426 | 4673.944 | 5624.34 | 8972.34 | 1003
132 | 2076 | 720 | 3.995 | 3.426 | 4664.329 | 5624.33 | 8936.33 | 1002
133 | 2090.38 | 715.219 | 4.006 | 3.763 | 4613 | 5586.03 | 9023.03 | 1001
134 | 2088 | 715.2 | 3.991 | 3.755 | 4616.344 | 5588.34 | 9044.34 | 1000
135 | 2088 | 722.4 | 3.994 | 3.429 | 4666.744 | 5624.34 | 8972.34 | 999
136 | 2075.97 | 722.4 | 3.993 | 3.428 | 4670.343 | 5624.34 | 8936.34 | 998
137 | 2076 | 719 | 3.994 | 3.427 | 4659.575 | 5624.38 | 8936.38 | 997
138 | 2076 | 718.8 | 3.993 | 3.428 | 4652.312 | 5588.31 | 8972.31 | 996
139 | 2076 | 719.2 | 3.993 | 3.428 | 4645.081 | 5588.28 | 8936.28 | 995
140 | 2076 | 715.2 | 3.993 | 3.43 | 4637.913 | 5588.31 | 8900.31 | 994
141 | 2076 | 715.2 | 3.993 | 3.43 | 4630.744 | 5588.34 | 8900.34 | 993
142 | 2075.38 | 717 | 3.993 | 3.429 | 4628.312 | 5588.31 | 8936.31 | 992
143 | 2064 | 713.6 | 3.993 | 3.431 | 4622.312 | 5552.31 | 8900.31 | 991
144 | 2064 | 712 | 3.992 | 3.431 | 4616.313 | 5552.31 | 8900.31 | 990
145 | 2064 | 710.4 | 3.992 | 3.432 | 4604.219 | 5552.22 | 8864.22 | 989
146 | 2064 | 710.4 | 3.992 | 3.433 | 4598.344 | 5552.34 | 8900.34 | 988
147 | 2064 | 706.4 | 3.992 | 3.433 | 4592.343 | 5552.34 | 8900.34 | 987
148 | 2052 | 706.4 | 3.992 | 3.435 | 4587.481 | 5552.28 | 8864.28 | 986
149 | 2052 | 706.4 | 3.992 | 3.434 | 4586.343 | 5516.34 | 8900.34 | 985
150 | 2052 | 704.992 | 3.992 | 3.433 | 4580.375 | 5516.38 | 8900.38 | 984
151 | 2052 | 704.8 | 3.992 | 3.435 | 4574.218 | 5516.22 | 8900.22 | 983
152 | 2052 | 704.8 | 3.992 | 3.435 | 4568.344 | 5516.34 | 8864.34 | 982
153 | 2052 | 700.8 | 3.992 | 3.437 | 4565.912 | 5516.31 | 8864.31 | 981
154 | 2052 | 703.2 | 3.991 | 3.436 | 4562.375 | 5516.38 | 8864.38 | 980
155 | 2052 | 699.2 | 3.991 | 3.438 | 4556.312 | 5516.31 | 8900.31 | 979
156 | 2040 | 699.6 | 3.991 | 3.437 | 4550.375 | 5480.38 | 8864.38 | 978
157 | 2054.44 | 693.562 | 4.002 | 3.772 | 4494 | 5467 | 8946 | 977
158 | 2064 | 694.4 | 3.984 | 3.777 | 4450.752 | 5444.35 | 8972.35 | 976
159 | 2064 | 701.6 | 3.986 | 3.437 | 4592.353 | 5516.35 | 8936.35 | 975
160 | 2064 | 703.2 | 3.986 | 3.435 | 4592.321 | 5552.32 | 8936.32 | 974
161 | 2052 | 699.2 | 3.986 | 3.436 | 4587.521 | 5516.32 | 8936.32 | 973
162 | 2060.29 | 699.2 | 3.987 | 3.436 | 4580.351 | 5516.35 | 8936.35 | 972
163 | 2052 | 699.2 | 3.987 | 3.436 | 4573.151 | 5516.35 | 8900.35 | 971
164 | 2052 | 699.2 | 3.987 | 3.437 | 4565.952 | 5516.35 | 8900.35 | 970
165 | 2052 | 699.2 | 3.986 | 3.437 | 4558.619 | 5516.22 | 8900.22 | 969
166 | 2040 | 699.2 | 3.987 | 3.438 | 4550.32 | 5480.32 | 8900.32 | 968
167 | 2040 | 697.2 | 3.986 | 3.438 | 4544.32 | 5480.32 | 8900.32 | 967
168 | 2040 | 695.2 | 3.987 | 3.439 | 4537.152 | 5480.35 | 8936.35 | 966
169 | 2040 | 695.2 | 3.987 | 3.439 | 4529.951 | 5480.35 | 8900.35 | 965
170 | 2040 | 695.2 | 3.988 | 3.441 | 4522.713 | 5480.31 | 8900.31 | 964
171 | 2040 | 695.2 | 3.988 | 3.441 | 4522.625 | 5446.62 | 8902.62 | 963
172 | 2028 | 691.2 | 3.988 | 3.441 | 4508.313 | 5444.31 | 8900.31 | 962
173 | 2028 | 691.2 | 3.988 | 3.443 | 4508.328 | 5444.33 | 8900.33 | 961
174 | 2028 | 689.6 | 3.988 | 3.443 | 4496.328 | 5444.33 | 8900.33 | 960
175 | 2028 | 687.6 | 3.988 | 3.443 | 4490.25 | 5444.25 | 8864.25 | 959
176 | 2028 | 688 | 3.988 | 3.443 | 4484.219 | 5408.22 | 8900.22 | 958
177 | 2028 | 684 | 3.988 | 3.444 | 4478.344 | 5408.34 | 8864.34 | 957
178 | 2028 | 684 | 3.988 | 3.445 | 4472.437 | 5408.44 | 8864.44 | 956
179 | 2016 | 684 | 3.988 | 3.445 | 4465.284 | 5408.48 | 8828.48 | 955
180 | 2016 | 680.0103 | 3.988 | 3.446 | 4460.328 | 5408.33 | 8828.33 | 954
181 | 2028 | 679.219 | 3.999 | 3.779 | 4403 | 5376 | 8946.03 | 953
182 | 2016 | 679.2 | 3.985 | 3.772 | 4400.312 | 5372.31 | 8936.31 | 952
183 | 2028 | 682.4 | 3.988 | 3.45 | 4460.375 | 5408.38 | 8864.38 | 951
184 | 2016 | 680.4 | 3.987 | 3.447 | 4465.05 | 5408.25 | 8864.25 | 950
185 | 2016 | 678.4 | 3.987 | 3.447 | 4454.313 | 5408.31 | 8828.31 | 949
186 | 2016 | 676.8 | 3.987 | 3.448 | 4448.344 | 5372.34 | 8828.34 | 948
187 | 2016 | 676.8 | 3.987 | 3.448 | 4442.344 | 5372.34 | 8828.34 | 947
188 | 2016 | 675.2 | 3.987 | 3.448 | 4436.344 | 5372.34 | 8828.34 | 946
189 | 2004 | 673.2 | 3.987 | 3.449 | 4429.081 | 5372.28 | 8792.28 | 945
190 | 2004 | 673.6 | 3.986 | 3.45 | 4421.881 | 5372.28 | 8828.28 | 944
191 | 2012.78 | 673.6 | 3.987 | 3.45 | 4418.344 | 5372.34 | 8843.47 | 943
192 | 2004 | 669.6 | 3.986 | 3.451 | 4412.282 | 5372.28 | 8828.28 | 942
193 | 2004 | 672 | 3.986 | 3.451 | 4406.312 | 5336.31 | 8792.31 | 941
194 | 2004 | 668 | 3.986 | 3.452 | 4400.25 | 5336.25 | 8843.28 | 940
195 | 2004 | 668.4 | 3.986 | 3.453 | 4393.05 | 5336.25 | 8828.25 | 939
196 | 1992 | 666.4 | 3.986 | 3.453 | 4388.219 | 5336.22 | 8792.22 | 938
197 | 1992 | 664 | 3.985 | 3.453 | 4382.344 | 5336.34 | 8828.34 | 937
198 | 1992 | 664 | 3.986 | 3.454 | 4378.619 | 5336.22 | 8828.22 | 936
199 | 1992 | 664.8 | 3.986 | 3.454 | 4376.312 | 5300.31 | 8792.31 | 935
200 | 1992 | 663.2 | 3.985 | 3.454 | 4371.544 | 5300.34 | 8792.34 | 934
201 | 1992 | 661.2 | 3.985 | 3.456 | 4364.312 | 5300.31 | 8756.31 | 933
202 | 1992 | 661.6 | 3.984 | 3.455 | 4364.344 | 5300.34 | 8756.34 | 932
203 | 1992 | 657.6 | 3.985 | 3.456 | 4358.25 | 5300.25 | 8756.25 | 931
204 | 1980 | 656 | 3.984 | 3.456 | 4352.313 | 5300.31 | 8792.31 | 930
205 | 1989.56 | 652.75 | 3.994 | 3.785 | 4284 | 5250 | 8869 | 929
206 | 200351.9 | 2820 | 4.268 | 3.274 | 66990.016 | 78270.02 | 78270.02 | 928
207 | 2004 | 654.4 | 3.973 | 3.449 | 4767.584 | 5768.38 | 9476.38 | 927
208 | 2004 | 662.4 | 3.977 | 3.46 | 4394.32 | 5336.32 | 8864.32 | 926
209 | 2004 | 662 | 3.977 | 3.458 | 4412.354 | 5336.35 | 8864.35 | 925
210 | 2004 | 660 | 3.978 | 3.458 | 4406.32 | 5336.32 | 8864.32 | 924
211 | 2004 | 664 | 3.978 | 3.459 | 4400.32 | 5336.32 | 8864.32 | 923
212 | 2004 | 664 | 3.979 | 3.459 | 4400.321 | 5336.32 | 8828.32 | 922
213 | 2004 | 661.9948 | 3.979 | 3.459 | 4393.089 | 5336.29 | 8828.29 | 921
214 | 1992 | 661.6 | 3.979 | 3.459 | 4382.32 | 5300.32 | 8864.32 | 920
215 | 1992 | 660.032 | 3.978 | 3.459 | 4376.383 | 5300.38 | 8828.38 | 919
216 | 1992 | 657.6 | 3.979 | 3.461 | 4370.195 | 5300.19 | 8828.19 | 918
217 | 1992 | 657.6 | 3.979 | 3.46 | 4358.289 | 5300.29 | 8828.29 | 917
218 | 1992 | 657.6 | 3.979 | 3.461 | 4352.352 | 5300.35 | 8828.35 | 916
219 | 1980 | 658 | 3.979 | 3.461 | 4349.881 | 5264.28 | 8792.28 | 915
220 | 1980.03 | 657.6 | 3.98 | 3.461 | 4342.728 | 5264.33 | 8792.33 | 914
221 | 1980 | 653.6 | 3.98 | 3.461 | 4335.465 | 5264.26 | 8828.26 | 913
222 | 1980 | 652 | 3.98 | 3.462 | 4328.281 | 5264.28 | 8828.28 | 912
223 | 1980 | 652 | 3.98 | 3.462 | 4321.16 | 5264.36 | 8792.36 | 911
224 | 1968 | 648 | 3.98 | 3.463 | 4313.928 | 5228.33 | 8792.33 | 910
225 | 1968 | 650 | 3.98 | 3.466 | 4306.687 | 5230.69 | 8794.69 | 909
226 | 1968 | 646.4 | 3.98 | 3.464 | 4298.235 | 5228.23 | 8792.23 | 908
227 | 1968 | 646.4 | 3.98 | 3.464 | 4292.344 | 5228.34 | 8792.34 | 907
228 | 1968 | 648 | 3.98 | 3.465 | 4285.19 | 5228.39 | 8792.39 | 906
229 | 1968 | 644.8 | 3.98 | 3.465 | 4280.297 | 5228.3 | 8720.3 | 905
230 | 1968 | 640.781 | 3.99 | 3.788 | 4214.031 | 5180 | 8869 | 904
231 | 1968 | 640 | 3.977 | 3.782 | 4205.943 | 5156.34 | 8828.34 | 903
232 | 1968 | 643.2 | 3.979 | 3.469 | 4274.343 | 5192.34 | 8756.34 | 902
233 | 1968 | 644.8 | 3.979 | 3.467 | 4280.312 | 5228.31 | 8792.31 | 901
234 | 1968 | 643.2 | 3.979 | 3.467 | 4274.343 | 5192.34 | 8756.34 | 900
235 | 1956 | 640 | 3.979 | 3.467 | 4263.513 | 5192.31 | 8720.31 | 899
236 | 1956 | 639.6 | 3.979 | 3.468 | 4256.344 | 5192.34 | 8720.34 | 898
237 | 1956 | 640 | 3.978 | 3.468 | 4249.144 | 5192.34 | 8756.34 | 897
238 | 1956 | 640 | 3.978 | 3.469 | 4241.944 | 5192.34 | 8756.34 | 896
239 | 1956 | 636 | 3.978 | 3.469 | 4238.313 | 5156.31 | 8720.31 | 895
240 | 1956 | 636.031 | 3.978 | 3.47 | 4234.712 | 5156.31 | 8720.31 | 894
241 | 1944 | 638 | 3.978 | 3.47 | 4227.544 | 5156.34 | 8764.66 | 893
242 | 1944 | 634.4 | 3.978 | 3.469 | 4220.344 | 5156.34 | 8756.34 | 892
243 | 1944 | 634 | 3.977 | 3.47 | 4220.312 | 5156.31 | 8720.31 | 891
244 | 1944 | 632.8 | 3.978 | 3.47 | 4208.344 | 5156.34 | 8684.34 | 890
245 | 1944 | 630 | 3.977 | 3.47 | 4205.912 | 5156.31 | 8684.31 | 889
246 | 1944 | 631.2 | 3.977 | 3.472 | 4198.712 | 5120.31 | 8684.31 | 888
247 | 1944 | 627.2 | 3.977 | 3.472 | 4196.344 | 5120.34 | 8720.34 | 887
248 | 1932 | 627.2 | 3.977 | 3.472 | 4191.544 | 5120.34 | 8684.34 | 886
249 | 1932 | 628 | 3.977 | 3.472 | 4190.25 | 5120.25 | 8684.25 | 885
250 | 1932 | 626 | 3.976 | 3.472 | 4184.281 | 5120.28 | 8684.28 | 884
251 | 1932 | 623.937 | 3.976 | 3.473 | 4177.143 | 5120.34 | 8720.31 | 883
252 | 1932 | 624 | 3.976 | 3.474 | 4169.913 | 5084.31 | 8684.31 | 882
253 | 1932 | 622 | 3.975 | 3.475 | 4166.312 | 5084.31 | 8720.31 | 881
254 | 1929.62 | 616.813 | 3.984 | 3.793 | 4081 | 5047 | 8792 | 880
255 | 1932 | 617.6 | 3.967 | 3.788 | 4069.087 | 5012.29 | 8756.29 | 879
256 | 1932 | 620.8 | 3.969 | 3.477 | 4155.519 | 5084.32 | 8720.32 | 878
257 | 1932 | 625.6 | 3.972 | 3.474 | 4162.752 | 5084.35 | 8720.35 | 877
258 | 1932 | 626 | 3.973 | 3.474 | 4169.918 | 5084.32 | 8720.32 | 876
259 | 1932 | 627.6 | 3.973 | 3.472 | 4169.952 | 5084.35 | 8684.35 | 875
260 | 1932 | 627.2 | 3.973 | 3.473 | 4162.755 | 5084.35 | 8720.35 | 874
261 | 1932 | 627.2 | 3.973 | 3.473 | 4160.379 | 5084.38 | 8720.38 | 873
262 | 1932 | 627.2 | 3.973 | 3.473 | 4154.226 | 5084.23 | 8720.23 | 872
263 | 1920 | 625.2 | 3.973 | 3.473 | 4148.257 | 5084.26 | 8720.26 | 871
264 | 1920 | 625.2 | 3.973 | 3.473 | 4141.152 | 5084.35 | 8684.35 | 870
265 | 1920 | 623.2 | 3.974 | 3.475 | 4136.32 | 5048.32 | 8720.32 | 869
266 | 1920 | 623.2 | 3.974 | 3.474 | 4130.351 | 5048.35 | 8720.35 | 868
267 | 1920 | 619.2 | 3.974 | 3.475 | 4126.744 | 5048.34 | 8756.34 | 867
268 | 1920 | 619.2 | 3.974 | 3.475 | 4124.359 | 5048.36 | 8720.36 | 866
269 | 1920 | 619.2 | 3.975 | 3.475 | 4118.313 | 5048.31 | 8758.66 | 865
270 | 1920 | 616 | 3.975 | 3.476 | 4112.36 | 5048.36 | 8756.36 | 864
271 | 1920 | 617.6 | 3.975 | 3.476 | 4105.144 | 5048.34 | 8720.34 | 863
272 | 1908 | 616 | 3.974 | 3.477 | 4100.328 | 5012.33 | 8720.33 | 862
273 | 1908 | 612 | 3.974 | 3.477 | 4094.218 | 5012.22 | 8756.22 | 861
274 | 1908 | 614.4 | 3.973 | 3.478 | 4088.312 | 5012.31 | 8684.31 | 860
275 | 1908 | 610.4 | 3.973 | 3.479 | 4082.313 | 5012.31 | 8695.27 | 859
276 | 1908 | 612.8 | 3.973 | 3.479 | 4076.36 | 5012.36 | 8684.36 | 858
277 | 1908 | 610 | 3.973 | 3.478 | 4076.297 | 5012.3 | 8684.3 | 857
278 | 1905.59 | 604.812 | 3.981 | 3.796 | 4004 | 4963 | 8736 | 856
279 | 1908 | 605.6 | 3.97 | 3.791 | 3989.944 | 4940.34 | 8684.34 | 855
280 | 1908 | 606 | 3.97 | 3.483 | 4070.313 | 5012.31 | 8684.31 | 854
281 | 1908 | 608 | 3.972 | 3.482 | 4064.344 | 4976.34 | 8648.34 | 853
282 | 1908 | 608 | 3.971 | 3.481 | 4070.312 | 5012.31 | 8648.31 | 852
283 | 1896 | 605.6 | 3.972 | 3.481 | 4069.112 | 5012.31 | 8648.31 | 851
284 | 1896 | 604 | 3.971 | 3.482 | 4058.344 | 4976.34 | 8648.34 | 850
285 | 1895.97 | 600 | 3.97 | 3.483 | 4047.544 | 4976.34 | 8612.34 | 849
286 | 1896 | 602 | 3.97 | 3.484 | 4046.375 | 4976.38 | 8648.38 | 848
287 | 1896 | 598.4 | 3.97 | 3.483 | 4040.344 | 4976.34 | 8648.34 | 847
288 | 1896 | 600 | 3.97 | 3.485 | 4034.187 | 4976.19 | 8612.19 | 846
289 | 1884 | 596 | 3.97 | 3.485 | 4033.3 | 4976.5 | 8612.5 | 845
290 | 1884 | 596.8 | 3.97 | 3.485 | 4025.913 | 4940.31 | 8576.31 | 844
291 | 1884 | 594 | 3.969 | 3.485 | 4022.312 | 4940.31 | 8648.31 | 843
292 | 1884 | 595.2 | 3.969 | 3.485 | 4016.375 | 4940.38 | 8648.38 | 842
293 | 1884 | 593.0232 | 3.97 | 3.485 | 4011.513 | 4940.31 | 8612.31 | 841
294 | 1884 | 593.6 | 3.969 | 3.487 | 4010.5 | 4940.5 | 8612.5 | 840
295 | 1885.41 | 594 | 3.969 | 3.486 | 4006.5 | 4942.5 | 8650.5 | 839
296 | 1884 | 589.9948 | 3.969 | 3.487 | 3998.344 | 4904.34 | 8612.34 | 838
297 | 1872 | 592 | 3.969 | 3.487 | 3997.206 | 4904.41 | 8612.41 | 837
298 | 1872 | 588 | 3.968 | 3.487 | 3989.944 | 4904.34 | 8612.34 | 836
299 | 1871.97 | 590 | 3.968 | 3.487 | 3986.344 | 4904.34 | 8612.34 | 835
300 | 1872 | 588 | 3.968 | 3.486 | 3980.281 | 4904.28 | 8576.28 | 834
301 | 1872 | 583.2 | 3.966 | 3.487 | 3975.575 | 4904.38 | 8612.38 | 833
302 | 1869.62 | 583.25 | 3.974 | 3.8 | 3885 | 4844 | 8687 | 832
303 | 198528.87 | -59936.28 | 4.265 | 3.282 | 64619.998 | 75809.98 | 75809.98 | 831
304 | 1896 | 590 | 3.961 | 3.489 | 4486.816 | 5516.42 | 9620.42 | 830
305 | 1908 | 600 | 3.966 | 3.491 | 4076.385 | 5012.38 | 8684.38 | 829
306 | 1908 | 602.4 | 3.967 | 3.49 | 4097.92 | 5012.32 | 8684.32 | 828
307 | 1908 | 604 | 3.967 | 3.488 | 4100.227 | 5012.23 | 8684.23 | 827
308 | 1908 | 606 | 3.968 | 3.487 | 4100.351 | 5012.35 | 8684.35 | 826
309 | 1908 | 606 | 3.967 | 3.487 | 4097.952 | 5012.35 | 8648.35 | 825
310 | 1908 | 605.6 | 3.968 | 3.487 | 4088.348 | 5012.35 | 8684.35 | 824
311 | 1908 | 605.6 | 3.969 | 3.487 | 4083.552 | 5012.35 | 8684.35 | 823
312 | 1896 | 605.6 | 3.968 | 3.487 | 4076.321 | 5012.32 | 8684.32 | 822
313 | 12 | 43.63636 | 3.066 | 3.489 | 98.696 | 5.98 | 5.98 | 821
314 | 1908 | 612.8 | 3.974 | 3.483 | 4141.027 | 5048.23 | 8720.23 | 820
315 | 1896 | 602 | 3.97 | 3.481 | 4097.952 | 5012.35 | 8684.35 | 819
316 | 1896 | 600 | 3.97 | 3.487 | 4058.32 | 4976.32 | 8648.32 | 818
317 | 1884 | 600 | 3.97 | 3.489 | 4047.528 | 4976.33 | 8648.33 | 817
318 | 1884 | 596 | 3.97 | 3.488 | 4040.359 | 4940.36 | 8695.58 | 816
319 | 1884 | 597.6 | 3.97 | 3.489 | 4028.234 | 4940.23 | 8684.23 | 815
320 | 1884 | 598 | 3.97 | 3.489 | 4022.36 | 4940.36 | 8648.36 | 814
321 | 12 | 42.85714 | 3.066 | 3.489 | 92.14629 | 5.98 | 5.98 | 813
322 | 1884 | 594.0207 | 3.97 | 3.488 | 4082.338 | 5012.34 | 8720.31 | 812
323 | 1884 | 594 | 3.97 | 3.49 | 4004.328 | 4940.33 | 8648.33 | 811
324 | 1872 | 592 | 3.97 | 3.491 | 3997.019 | 4904.22 | 8612.22 | 810
325 | 1872 | 590 | 3.969 | 3.49 | 3989.991 | 4904.39 | 8576.39 | 809
326 | 1872 | 590.4 | 3.969 | 3.491 | 3982.713 | 4904.31 | 8612.31 | 808
327 | 1862.39 | 576 | 3.972 | 3.795 | 3927.015 | 4879.01 | 8673 | 807
328 | 1860 | 576 | 3.964 | 3.794 | 3866.312 | 4796.31 | 8612.31 | 806
329 | 1848 | 572 | 3.96 | 3.499 | 3944.282 | 4868.28 | 8684.28 | 805
330 | 1860 | 582 | 3.965 | 3.502 | 3908.313 | 4832.31 | 8612.31 | 804
331 | 1872 | 587.1876 | 3.968 | 3.496 | 3950.344 | 4868.34 | 8576.34 | 803
332 | 1860 | 583.2 | 3.968 | 3.494 | 3956.344 | 4868.34 | 8612.34 | 802
333 | 1860 | 584 | 3.968 | 3.493 | 3953.975 | 4868.38 | 8612.38 | 801
334 | 1860 | 582 | 3.967 | 3.494 | 3944.375 | 4868.38 | 8576.38 | 800
335 | 1863.94 | 584 | 3.967 | 3.495 | 3938.312 | 4868.31 | 8576.31 | 799
336 | 1860 | 580 | 3.967 | 3.495 | 3932.343 | 4832.34 | 8576.34 | 798
337 | 1848 | 580 | 3.967 | 3.495 | 3926.312 | 4832.31 | 8576.31 | 797
338 | 1848 | 578 | 3.967 | 3.496 | 3920.375 | 4832.38 | 8576.38 | 796
339 | 1848 | 578.4 | 3.967 | 3.495 | 3914.344 | 4832.34 | 8540.34 | 795
340 | 1848 | 576 | 3.966 | 3.496 | 3908.25 | 4832.25 | 8576.25 | 794
341 | 1848 | 576.8 | 3.967 | 3.496 | 3908.313 | 4832.31 | 8540.31 | 793
342 | 1848 | 574 | 3.966 | 3.497 | 3896.281 | 4832.28 | 8576.28 | 792
343 | 1848 | 572 | 3.966 | 3.497 | 3890.312 | 4796.31 | 8576.31 | 791
344 | 1836 | 570.6 | 3.965 | 3.497 | 3889.113 | 4796.31 | 8576.31 | 790
345 | 1836 | 572 | 3.965 | 3.498 | 3878.281 | 4796.28 | 8540.28 | 789
346 | 1836 | 568 | 3.964 | 3.499 | 3872.313 | 4796.31 | 8540.31 | 788
347 | 1836 | 570 | 3.965 | 3.498 | 3867.544 | 4796.34 | 8540.34 | 787
348 | 1836 | 570.4 | 3.964 | 3.499 | 3860.344 | 4760.34 | 8504.34 | 786
349 | 1836 | 568 | 3.964 | 3.498 | 3860.312 | 4760.31 | 8540.31 | 785
350 | 1836 | 568.8 | 3.963 | 3.499 | 3854.375 | 4760.38 | 8540.38 | 784
351 | 1821.62 | 556.812 | 3.967 | 3.799 | 3780 | 4732 | 8631 | 783
352 | 1836 | 566 | 3.955 | 3.803 | 3656.352 | 4616.35 | 8684.35 | 782
353 | 1836 | 570 | 3.959 | 3.502 | 3872.223 | 4796.22 | 8612.22 | 781
354 | 1836 | 570 | 3.96 | 3.499 | 3884.353 | 4796.35 | 8587.94 | 780
355 | 1836 | 574 | 3.96 | 3.498 | 3881.95 | 4796.35 | 8576.35 | 779
356 | 1836 | 573.6 | 3.96 | 3.499 | 3878.32 | 4796.32 | 8576.32 | 778
357 | 1836 | 571.2 | 3.961 | 3.498 | 3872.32 | 4796.32 | 8612.32 | 777
358 | 1836 | 570 | 3.961 | 3.498 | 3860.316 | 4760.32 | 8612.32 | 776
359 | 1836 | 570 | 3.962 | 3.498 | 3854.359 | 4760.36 | 8576.36 | 775
360 | 1824 | 566 | 3.963 | 3.499 | 3845.92 | 4760.32 | 8648.32 | 774
361 | 1832.45 | 564 | 3.963 | 3.499 | 3836.352 | 4760.35 | 8612.35 | 773
362 | 1824 | 564 | 3.963 | 3.5 | 3830.351 | 4724.35 | 8576.35 | 772
363 | 1824 | 560 | 3.963 | 3.502 | 3818.32 | 4724.32 | 8540.32 | 771
380 | 1764 | 544 | 3.953 | 4.379 | -113.584 | 5.98 | 5.98 | 754
381 | 1788 | 544 | 3.959 | 3.51 | 3722.359 | 4652.36 | 8504.36 | 753
382 | 1788 | 543 | 3.958 | 3.509 | 3716.312 | 4616.31 | 8432.31 | 752
383 | 1788 | 542 | 3.958 | 3.51 | 3710.312 | 4616.31 | 8468.31 | 751
384 | 1788 | 542 | 3.958 | 3.51 | 3709.081 | 4616.28 | 8468.28 | 750
385 | 1788 | 540 | 3.958 | 3.511 | 3701.819 | 4616.22 | 8432.22 | 749
386 | 1788 | 542 | 3.957 | 3.51 | 3698.313 | 4616.31 | 8468.31 | 748
387 | 1776 | 538 | 3.957 | 3.51 | 3692.312 | 4616.31 | 8468.31 | 747
388 | 1776 | 540 | 3.957 | 3.511 | 3686.308 | 4580.28 | 8432.31 | 746
389 | 1776 | 538 | 3.956 | 3.511 | 3680.219 | 4580.22 | 8396.22 | 745
390 | 1776 | 538 | 3.956 | 3.511 | 3674.218 | 4580.22 | 8468.22 | 744
391 | 1776 | 538 | 3.956 | 3.512 | 3673.175 | 4580.38 | 8432.38 | 743
392 | 1776 | 538 | 3.956 | 3.513 | 3673.128 | 4580.33 | 8432.33 | 742
393 | 1776 | 540 | 3.956 | 3.512 | 3668.328 | 4580.33 | 8468.33 | 741
394 | 1776 | 536 | 3.956 | 3.512 | 3662.343 | 4580.34 | 8432.34 | 740
395 | 1776 | 535 | 3.955 | 3.512 | 3658.713 | 4580.31 | 8470.31 | 739
396 | 1764 | 534 | 3.955 | 3.512 | 3651.575 | 4544.38 | 8432.38 | 738
397 | 1764 | 530 | 3.953 | 3.512 | 3650.313 | 4544.31 | 8432.31 | 737
398 | 1759.19 | 530.375 | 3.958 | 3.812 | 3507 | 4466.03 | 8652 | 736
399 | 196804.51 | 188233.4 | 4.261 | 3.291 | 63089.981 | 74249.98 | 74249.98 | 735
400 | 186659.01 | 3120 | 4.262 | 3.158 | 63869.98 | 75120 | 75120 | 734
401 | 1800 | 528 | 3.948 | 3.477 | 4220.352 | 5264.35 | 9980.35 | 733
402 | 1802.46 | 534 | 3.95 | 3.524 | 3737.888 | 4652.29 | 8612.29 | 732
403 | 1800 | 536 | 3.951 | 3.524 | 3745.12 | 4652.32 | 8540.32 | 731
404 | 1801.89 | 537 | 3.951 | 3.523 | 3745.149 | 4652.35 | 8528 | 730
405 | 1800 | 538 | 3.951 | 3.522 | 3740.352 | 4652.35 | 8504.35 | 729
406 | 1800 | 540.6 | 3.952 | 3.522 | 3737.955 | 4652.35 | 8576.35 | 728
407 | 1788 | 540.6 | 3.952 | 3.521 | 3734.351 | 4652.35 | 8576.35 | 727
408 | 1788 | 536 | 3.952 | 3.52 | 3728.351 | 4616.35 | 8576.35 | 726
409 | 1788 | 536 | 3.952 | 3.52 | 3722.32 | 4616.32 | 8540.32 | 725
410 | 1788 | 539 | 3.953 | 3.52 | 3716.289 | 4616.26 | 8576.26 | 724
411 | 1788 | 536 | 3.953 | 3.52 | 3710.32 | 4616.32 | 8576.32 | 723
412 | 1776 | 533 | 3.953 | 3.521 | 3698.351 | 4580.35 | 8504.35 | 722
413 | 1776 | 532 | 3.953 | 3.521 | 3692.32 | 4580.32 | 8540.32 | 721
414 | 1776 | 530.9923 | 3.952 | 3.523 | 3680.328 | 4580.33 | 8504.33 | 720
415 | 1764 | 530 | 3.952 | 3.522 | 3665.96 | 4544.36 | 8432.36 | 719
416 | 1764 | 530 | 3.953 | 3.523 | 3656.36 | 4544.36 | 8468.36 | 718
417 | 1764 | 526 | 3.951 | 3.523 | 3650.312 | 4544.31 | 8468.31 | 717
418 | 1764 | 524 | 3.951 | 3.523 | 3632.359 | 4544.36 | 8468.36 | 716
419 | 1752 | 522.6 | 3.951 | 3.524 | 3622.743 | 4508.34 | 8432.34 | 715
420 | 1752 | 520 | 3.949 | 3.525 | 3620.313 | 4508.31 | 8432.31 | 714
421 | 1740 | 514 | 3.944 | 3.525 | 3593.912 | 4472.31 | 8468.31 | 713
422 | 1728 | 511 | 3.943 | 3.529 | 3543.543 | 4436.34 | 8468.34 | 712
423 | 1728 | 506 | 3.94 | 3.531 | 3521.928 | 4400.33 | 8432.33 | 711
424 | 1730.41 | 511.188 | 3.947 | 3.817 | 3402.016 | 4354.02 | 8610.02 | 710
425 | 1728 | 509 | 3.938 | 3.813 | 3399.45 | 4328.25 | 8540.25 | 709
426 | 1728 | 506 | 3.939 | 3.533 | 3512.312 | 4400.31 | 8504.31 | 708
427 | 1728 | 505 | 3.938 | 3.534 | 3500.344 | 4400.34 | 8468.34 | 707
428 | 1716 | 504 | 3.939 | 3.534 | 3488.312 | 4364.31 | 8468.31 | 706
429 | 1716 | 504 | 3.939 | 3.534 | 3478.744 | 4364.34 | 8432.34 | 705
430 | 1716 | 503 | 3.938 | 3.534 | 3470.312 | 4364.31 | 8434 | 704
431 | 1716 | 503 | 3.94 | 3.534 | 3458.313 | 4364.31 | 8432.31 | 703
432 | 1728 | 512 | 3.947 | 3.533 | 3488.344 | 4400.34 | 8324.34 | 702
433 | 1728 | 511 | 3.947 | 3.529 | 3529.081 | 4436.28 | 8360.28 | 701
434 | 1728 | 511 | 3.948 | 3.528 | 3529.112 | 4436.31 | 8360.31 | 700
435 | 1728 | 512 | 3.948 | 3.528 | 3518.25 | 4436.25 | 8360.25 | 699
436 | 1728 | 510 | 3.947 | 3.528 | 3514.712 | 4400.31 | 8360.31 | 698
437 | 1716 | 509 | 3.946 | 3.529 | 3512.312 | 4400.31 | 8360.31 | 697
438 | 1723.22 | 508 | 3.946 | 3.529 | 3500.344 | 4400.34 | 8396.34 | 696
439 | 1716 | 506 | 3.946 | 3.53 | 3493.081 | 4400.28 | 8373.22 | 695
440 | 1716 | 506 | 3.946 | 3.53 | 3482.343 | 4364.34 | 8396.34 | 694
441 | 1704 | 503 | 3.945 | 3.53 | 3476.344 | 4364.34 | 8324.34 | 693
442 | 1704 | 503 | 3.945 | 3.531 | 3470.282 | 4364.28 | 8360.28 | 692
443 | 1704 | 502.2811 | 3.945 | 3.531 | 3464.312 | 4364.31 | 8360.31 | 691
444 | 1704 | 501 | 3.944 | 3.531 | 3457.081 | 4364.28 | 8360.28 | 690
445 | 1704 | 501.7143 | 3.944 | 3.532 | 3449.9 | 4328.31 | 8360.31 | 689
446 | 1770.78 | 553 | 3.945 | 3.531 | 3446.313 | 4328.31 | 8288.31 | 688
447 | 1752 | 550 | 3.941 | 3.502 | 3632.343 | 4544.34 | 8540.34 | 687
448 | 1704 | 504 | 3.95 | 3.811 | 3479 | 4431 | 8764 | 686
449 | 1704 | 498 | 3.939 | 3.825 | 3205.12 | 4184.32 | 8756.32 | 685
450 | 1692 | 493 | 3.937 | 3.555 | 3446.384 | 4328.38 | 8540.38 | 684
451 | 1692 | 494 | 3.935 | 3.539 | 3404.353 | 4292.35 | 8432.35 | 683
452 | 1704 | 500 | 3.941 | 3.538 | 3413.932 | 4292.32 | 8396.32 | 682
453 | 1704 | 500.1429 | 3.942 | 3.534 | 3446.352 | 4328.35 | 8396.35 | 681
454 | 1704 | 501 | 3.942 | 3.534 | 3452.351 | 4328.35 | 8346.82 | 680
455 | 1704 | 501 | 3.942 | 3.533 | 3442.72 | 4328.32 | 8396.32 | 679
456 | 1704 | 498.8571 | 3.942 | 3.532 | 3440.352 | 4328.35 | 8396.35 | 678
457 | 1704 | 500 | 3.942 | 3.532 | 3434.351 | 4328.35 | 8396.35 | 677
458 | 1692 | 500 | 3.942 | 3.533 | 3428.312 | 4328.31 | 8396.31 | 676
459 | 1692 | 500 | 3.942 | 3.532 | 3421.12 | 4292.35 | 8396.32 | 675
460 | 1692 | 497 | 3.942 | 3.533 | 3410.32 | 4292.32 | 8396.32 | 674
461 | 1692 | 496 | 3.943 | 3.533 | 3399.489 | 4292.29 | 8396.29 | 673
462 | 1692 | 496 | 3.942 | 3.534 | 3392.328 | 4292.33 | 8396.33 | 672
464 | 1656 | 486.4286 | 3.913 | 4.3 | 5480.352 | 5.98 | 1124.35 | 670
465 | 1668 | 486 | 3.936 | 3.546 | 3248.352 | 4112.35 | 8180.35 | 669
466 | 1668 | 487.2857 | 3.938 | 3.538 | 3314.223 | 4184.22 | 8288.22 | 668
467 | 1668 | 487 | 3.938 | 3.537 | 3320.32 | 4220.32 | 8324.32 | 667
468 | 1668 | 490 | 3.939 | 3.538 | 3320.351 | 4220.35 | 8324.35 | 666
469 | 1668 | 487.2857 | 3.939 | 3.537 | 3320.352 | 4220.35 | 8324.35 | 665
470 | 1668 | 487.2857 | 3.939 | 3.537 | 3314.321 | 4184.32 | 8324.32 | 664
471 | 1656 | 486 | 3.938 | 3.537 | 3305.948 | 4184.35 | 8360.35 | 663
472 | 1656 | 483 | 3.939 | 3.537 | 3296.351 | 4184.35 | 8360.35 | 662
473 | 1656 | 482 | 3.938 | 3.539 | 3284.32 | 4184.32 | 8324.32 | 661
474 | 1656 | 480.4286 | 3.938 | 3.539 | 3278.352 | 4148.35 | 8360.35 | 660
475 | 1656 | 481 | 3.939 | 3.541 | 3269.952 | 4148.35 | 8360.35 | 659
476 | 1656 | 480 | 3.938 | 3.541 | 3266.32 | 4148.32 | 8360.32 | 658
477 | 1644 | 480 | 3.938 | 3.54 | 3260.32 | 4148.32 | 8324.33 | 657
478 | 1653.92 | 479 | 3.937 | 3.54 | 3255.559 | 4148.36 | 8360.36 | 656
479 | 1644.03 | 476.5714 | 3.937 | 3.54 | 3248.328 | 4148.33 | 8324.33 | 655
480 | 1644 | 478.2857 | 3.936 | 3.54 | 3248.36 | 4112.36 | 8288.36 | 654
481 | 1644 | 477 | 3.936 | 3.54 | 3241.159 | 4112.36 | 8288.36 | 653
482 | 1644 | 476 | 3.936 | 3.542 | 3233.944 | 4112.34 | 8324.34 | 652
483 | 1644 | 476 | 3.935 | 3.542 | 3226.728 | 4112.33 | 8324.33 | 651
484 | 1632 | 475.7143 | 3.935 | 3.542 | 3224.359 | 4112.36 | 8324.36 | 650
485 | 1632 | 475.7143 | 3.935 | 3.542 | 3218.391 | 4112.39 | 8288.39 | 649
486 | 1637.62 | 473.1429 | 3.934 | 3.542 | 3212.219 | 4112.19 | 8288.19 | 648
487 | 1622.41 | 472.828 | 3.934 | 3.84 | 3045 | 3997 | 8582.02 | 647
488 | 195951.07 | 3910.005 | 4.255 | 3.297 | 61020.002 | 72180 | 72180 | 646
489 | 1656 | 473.7143 | 3.922 | 3.509 | 3903.52 | 4976.32 | 10268.32 | 645
490 | 1668 | 483 | 3.928 | 3.553 | 3314.288 | 4184.29 | 8504.29 | 644
491 | 1680 | 488.1429 | 3.931 | 3.551 | 3350.318 | 4220.32 | 8468.32 | 643
492 | 1680 | 488 | 3.932 | 3.548 | 3362.318 | 4220.32 | 8468.32 | 642
493 | 1680 | 488 | 3.934 | 3.547 | 3356.285 | 4220.29 | 8504.29 | 641
494 | 1668 | 486 | 3.936 | 3.548 | 3350.32 | 4220.32 | 8504.32 | 640
495 | 1668 | 482 | 3.936 | 3.548 | 3377.953 | 4266.01 | 8514.01 | 639
496 | 1668 | 482.8571 | 3.936 | 3.548 | 3326.351 | 4184.35 | 8504.35 | 638
497 | 1668 | 480 | 3.936 | 3.549 | 3320.453 | 4184.45 | 8432.45 | 637
498 | 1665.06 | 478.2813 | 3.935 | 3.549 | 3305.952 | 4184.35 | 8468.35 | 636
499 | 1656 | 477 | 3.935 | 3.549 | 3291.52 | 4148.32 | 8396.32 | 635
500 | 1656 | 476 | 3.935 | 3.549 | 3284.32 | 4148.32 | 8396.32 | 634
501 | 1644 | 476 | 3.934 | 3.549 | 3272.351 | 4148.35 | 8324.36 | 633
502 | 1644 | 474.4286 | 3.934 | 3.55 | 3260.328 | 4148.33 | 8360.33 | 632
503 | 1644 | 473.1429 | 3.933 | 3.549 | 3254.313 | 4112.31 | 8360.31 | 631
504 | 1644 | 471.8571 | 3.933 | 3.55 | 3242.344 | 4112.34 | 8360.34 | 630
505 | 1718.56 | 526 | 3.933 | 3.55 | 3236.343 | 4112.34 | 8324.34 | 629
506 | 1704 | 518 | 3.93 | 3.52 | 3446.359 | 4328.36 | 8540.36 | 628
507 | 1692 | 516 | 3.928 | 3.523 | 3410.219 | 4292.22 | 8539.11 | 627
508 | 1692 | 514.0207 | 3.927 | 3.526 | 3392.36 | 4292.36 | 8540.36 | 626
509 | 1692 | 512 | 3.926 | 3.526 | 3380.218 | 4256.22 | 8576.22 | 625
510 | 1692 | 510.8571 | 3.926 | 3.526 | 3374.219 | 4256.22 | 8504.22 | 624
511 | 1680 | 508 | 3.924 | 3.527 | 3368.328 | 4256.33 | 8432.33 | 623
512 | 1663.19 | 508.813 | 3.916 | 3.83 | 3157 | 4123.01 | 8820 | 622
513 | 1683.62 | 507 | 3.916 | 3.828 | 3140.281 | 4076.28 | 8684.28 | 621
514 | 1680 | 509 | 3.922 | 3.533 | 3341.819 | 4220.22 | 8504.22 | 620
515 | 1680 | 510 | 3.924 | 3.529 | 3356.312 | 4256.34 | 8540.31 | 619
516 | 1680 | 508 | 3.924 | 3.529 | 3362.312 | 4256.31 | 8504.31 | 618
517 | 1680 | 507 | 3.923 | 3.528 | 3356.219 | 4256.22 | 8540.22 | 617
518 | 1680 | 506 | 3.923 | 3.528 | 3350.343 | 4220.34 | 8504.34 | 616
519 | 1680 | 507.4286 | 3.923 | 3.529 | 3344.375 | 4220.38 | 8504.38 | 615
520 | 1680 | 505 | 3.923 | 3.529 | 3338.313 | 4220.31 | 8504.31 | 614
521 | 1668 | 505.9845 | 3.922 | 3.53 | 3332.344 | 4220.34 | 8468.34 | 613
522 | 1668 | 506 | 3.922 | 3.529 | 3326.312 | 4220.31 | 8540.31 | 612
523 | 1668 | 504 | 3.922 | 3.529 | 3320.25 | 4184.25 | 8504.25 | 611
524 | 1668 | 502.8571 | 3.922 | 3.531 | 3314.313 | 4184.31 | 8540.31 | 610
525 | 1668 | 503 | 3.922 | 3.53 | 3308.312 | 4184.31 | 8576.31 | 609
526 | 1668 | 502 | 3.921 | 3.53 | 3302.375 | 4184.38 | 8504.38 | 608
527 | 1656 | 499.2857 | 3.921 | 3.53 | 3296.25 | 4184.25 | 8504.25 | 607
528 | 1656 | 498 | 3.921 | 3.531 | 3284.344 | 4148.34 | 8468.34 | 606
529 | 1656 | 499.7029 | 3.92 | 3.532 | 3284.343 | 4148.34 | 8504.34 | 605
530 | 1656 | 497 | 3.92 | 3.532 | 3272.219 | 4148.22 | 8504.22 | 604
531 | 1656 | 496 | 3.92 | 3.533 | 3266.343 | 4148.34 | 8468.34 | 603
532 | 1656 | 497.1429 | 3.919 | 3.532 | 3260.343 | 4148.34 | 8504.34 | 602
533 | 1656 | 495 | 3.919 | 3.533 | 3255.543 | 4148.34 | 8468.34 | 601
534 | 1644 | 494 | 3.918 | 3.533 | 3248.343 | 4112.34 | 8468.34 | 600
535 | 1631.97 | 485.7143 | 3.911 | 3.533 | 3230.343 | 4112.34 | 8544.94 | 599
536 | 1617.62 | 492 | 3.906 | 3.842 | 2982 | 3948 | 8827 | 598
537 | 1644 | 496 | 3.905 | 3.837 | 3003.575 | 9031.56 | 9648.87 | 597
538 | 1644 | 498 | 3.915 | 3.539 | 3212.25 | 4076.25 | 8497.5 | 596
539 | 1644 | 494.2857 | 3.916 | 3.535 | 3248.313 | 4112.31 | 8468.31 | 595
540 | 1644 | 496 | 3.916 | 3.535 | 3236.375 | 4112.38 | 8540.38 | 594
541 | 1644 | 495 | 3.916 | 3.535 | 3230.312 | 4112.31 | 8504.31 | 593
542 | 1644 | 496 | 3.917 | 3.536 | 3224.312 | 4112.31 | 8504.31 | 592
543 | 1644 | 492 | 3.916 | 3.536 | 3228.9 | 4114.5 | 8506.5 | 591
544 | 1644 | 492 | 3.916 | 3.535 | 3212.25 | 4076.25 | 8504.25 | 590
545 | 1632 | 492 | 3.917 | 3.536 | 3212.375 | 4076.38 | 8468.38 | 589
546 | 1632 | 490.2857 | 3.918 | 3.536 | 3212.25 | 4076.25 | 8504.25 | 588
547 | 1632 | 489 | 3.918 | 3.536 | 3205.05 | 4076.25 | 8468.25 | 587
548 | 1632 | 487.7143 | 3.918 | 3.537 | 3194.25 | 4076.25 | 8540.25 | 586
549 | 1632 | 486.4286 | 3.917 | 3.537 | 3183.575 | 4076.38 | 8468.38 | 585
550 | 1632 | 487 | 3.917 | 3.539 | 3176.312 | 4040.31 | 8504.31 | 584
551 | 1632 | 485.1429 | 3.917 | 3.538 | 3176.313 | 4040.31 | 8468.31 | 583
552 | 1620 | 485.1429 | 3.917 | 3.539 | 3168.987 | 4040.19 | 8504.19 | 582
553 | 1620 | 486 | 3.917 | 3.539 | 3164.313 | 4040.31 | 8468.31 | 581
554 | 1620 | 483.8571 | 3.917 | 3.54 | 3158.312 | 4040.31 | 8468.31 | 580
555 | 1620 | 484 | 3.917 | 3.539 | 3152.375 | 4040.38 | 8468.38 | 579
556 | 1620 | 482.5714 | 3.916 | 3.539 | 3146.25 | 4004.25 | 8432.25 | 578
557 | 1620 | 480 | 3.915 | 3.542 | 3134.313 | 4004.31 | 8468.31 | 577
558 | 1596 | 474 | 3.91 | 3.541 | 3122.375 | 4004.38 | 8432.38 | 576
559 | 1584 | 471 | 3.903 | 3.545 | 3074.375 | 3932.38 | 8432.38 | 575
560 | 1591.19 | 482.375 | 3.902 | 3.851 | 2877 | 3836 | 8750 | 574
561 | 1617.69 | 477.8571 | 3.909 | 3.843 | 2895.512 | 3824.31 | 8576.31 | 573
562 | 1608 | 479.4286 | 3.913 | 3.548 | 3125.975 | 4004.38 | 8432.38 | 572
563 | 1608 | 477.4286 | 3.912 | 3.545 | 3128.25 | 4004.25 | 8396.25 | 571
564 | 1613.75 | 477.8571 | 3.912 | 3.544 | 3122.313 | 4004.31 | 8432.31 | 570
565 | 1608 | 476 | 3.911 | 3.547 | 3110.312 | 3968.31 | 8396.31 | 569
566 | 1608 | 475 | 3.911 | 3.546 | 3104.25 | 3968.25 | 8360.25 | 568
567 | 1608 | 473.5714 | 3.912 | 3.545 | 3104.313 | 3968.31 | 8396.31 | 567
568 | 1596 | 474 | 3.91 | 3.545 | 3098.313 | 3968.31 | 8468.31 | 566
569 | 1607.19 | 474 | 3.91 | 3.547 | 3092.312 | 3968.31 | 8360.31 | 565
570 | 1596 | 474 | 3.91 | 3.545 | 3097.05 | 3968.25 | 8396.25 | 564
571 | 1596 | 474 | 3.91 | 3.545 | 3092.375 | 3968.38 | 8396.38 | 563
572 | 1596 | 474 | 3.91 | 3.545 | 3092.312 | 3968.31 | 8396.31 | 562
573 | 1596 | 475.7143 | 3.91 | 3.545 | 3089.912 | 3968.31 | 8396.31 | 561
574 | 1596 | 473 | 3.909 | 3.546 | 3086.312 | 3968.31 | 8424.62 | 560
575 | 1596 | 474.4286 | 3.909 | 3.546 | 3082.775 | 3968.38 | 8360.38 | 559
576 | 1596 | 473.1429 | 3.909 | 3.546 | 3075.512 | 3932.31 | 8360.31 | 558
577 | 1596 | 471 | 3.908 | 3.546 | 3068.312 | 3932.31 | 8432.31 | 557
578 | 1584 | 470.8571 | 3.908 | 3.546 | 3062.375 | 3932.38 | 8432.38 | 556
579 | 1584 | 470 | 3.907 | 3.548 | 3053.912 | 3932.31 | 8432.31 | 555
580 | 1591.5 | 467.5714 | 3.908 | 3.547 | 3050.375 | 3896.38 | 8432.38 | 554
581 | 1572 | 464.1429 | 3.904 | 3.548 | 3044.375 | 3896.38 | 8396.38 | 553
582 | 1560 | 461 | 3.9 | 3.55 | 3008.375 | 3860.38 | 8396.38 | 552
583 | 1560 | 458 | 3.898 | 3.554 | 2954.375 | 3824.38 | 8432.38 | 551
584 | 1550.38 | 468 | 3.891 | 3.858 | 2758 | 3717 | 8708 | 550
585 | 190698.24 | 179378.2 | 4.246 | 3.315 | 58500 | 69629.98 | 69629.98 | 549
586 | 1596 | 469 | 3.883 | 3.574 | 3455.32 | 4616.32 | 10880.32 | 548
587 | 1608 | 475 | 3.896 | 3.565 | 3068.32 | 3932.32 | 8720.32 | 547
588 | 1608 | 480 | 3.901 | 3.559 | 3125.92 | 3968.32 | 8576.32 | 546
589 | 1620 | 480 | 3.903 | 3.557 | 3146.285 | 4004.29 | 8612.29 | 545
590 | 1620 | 479.5714 | 3.904 | 3.556 | 3146.321 | 4004.32 | 8648.32 | 544
591 | 1608 | 479.0026 | 3.905 | 3.557 | 3140.32 | 4004.32 | 8576.32 | 543
592 | 1608 | 477 | 3.907 | 3.555 | 3134.351 | 4004.35 | 8648.35 | 542
593 | 1608 | 474 | 3.907 | 3.555 | 3122.351 | 3968.35 | 8612.35 | 541
594 | 1608 | 474.8881 | 3.907 | 3.556 | 3111.526 | 3968.32 | 8612.32 | 540
595 | 1596 | 470.5714 | 3.907 | 3.556 | 3098.391 | 3968.39 | 8576.39 | 539
596 | 1596 | 469.2857 | 3.906 | 3.556 | 3082.752 | 3932.35 | 8540.35 | 538
597 | 1597.91 | 468 | 3.905 | 3.557 | 3068.547 | 3932.55 | 8576.55 | 537
598 | 1584 | 466.6949 | 3.905 | 3.557 | 3056.196 | 3932.2 | 8540.2 | 536
599 | 1584 | 465.4286 | 3.904 | 3.557 | 3050.328 | 3896.33 | 8576.33 | 535
600 | 1584 | 466 | 3.904 | 3.557 | 3038.359 | 3896.36 | 8504.36 | 534
601 | 1584 | 464.1429 | 3.904 | 3.558 | 3032.312 | 3896.31 | 8540.31 | 533
602 | 1572 | 462.8571 | 3.903 | 3.558 | 3025.16 | 3896.36 | 8504.36 | 532
603 | 1572 | 461.5714 | 3.903 | 3.558 | 3014.312 | 3860.31 | 8468.31 | 531
604 | 1572 | 460.2857 | 3.902 | 3.559 | 3008.329 | 3860.33 | 8452.22 | 530
605 | 1572 | 459 | 3.902 | 3.559 | 2996.36 | 3860.36 | 8432.36 | 529
606 | 1560 | 458 | 3.901 | 3.56 | 2984.343 | 3860.34 | 8468.34 | 528
607 | 1560 | 456.4286 | 3.9 | 3.56 | 2978.36 | 3824.36 | 8360.36 | 527
608 | 1560 | 455.5714 | 3.898 | 3.56 | 2972.36 | 3824.36 | 8396.36 | 526
609 | 1538.41 | 463.219 | 3.888 | 3.862 | 2723.016 | 3675.02 | 8806.02 | 525
610 | 1560 | 456 | 3.891 | 3.862 | 2708.344 | 3644.34 | 8648.34 | 524
611 | 1560 | 455.5714 | 3.897 | 3.564 | 2953.019 | 3824.22 | 8432.22 | 523
612 | 1560 | 456.8439 | 3.898 | 3.562 | 2972.313 | 3824.31 | 8468.31 | 522
613 | 1560 | 456.8571 | 3.899 | 3.561 | 2972.25 | 3824.25 | 8432.25 | 521
614 | 1560 | 458 | 3.899 | 3.561 | 2966.343 | 3824.34 | 8468.34 | 520
615 | 1562.97 | 455.5714 | 3.898 | 3.56 | 2960.406 | 3824.41 | 8432.41 | 519
616 | 1560 | 457 | 3.897 | 3.561 | 2954.344 | 3824.34 | 8432.34 | 518
617 | 1548 | 456 | 3.898 | 3.562 | 2945.913 | 3788.31 | 8396.31 | 517
618 | 1548 | 453 | 3.898 | 3.563 | 2936.281 | 3788.28 | 8468.28 | 516
619 | 1548 | 451.7143 | 3.897 | 3.562 | 2930.219 | 3788.22 | 8396.22 | 515
620 | 1548 | 451.7143 | 3.896 | 3.562 | 2924.343 | 3788.34 | 8432.34 | 514
621 | 1548 | 450.8 | 3.897 | 3.562 | 2917.112 | 3752.31 | 8432.31 | 513
622 | 1548 | 450.4286 | 3.896 | 3.562 | 2912.344 | 3752.34 | 8432.34 | 512
623 | 1536 | 448 | 3.897 | 3.563 | 2906.313 | 3752.31 | 8468.31 | 511
624 | 1536 | 450 | 3.896 | 3.563 | 2900.344 | 3752.34 | 8396.34 | 510
625 | 1536 | 449 | 3.896 | 3.562 | 2894.343 | 3752.34 | 8432.34 | 509
626 | 1536 | 447.7714 | 3.895 | 3.562 | 2888.343 | 3752.34 | 8432.34 | 508
627 | 1536 | 448.2857 | 3.895 | 3.563 | 2881.138 | 3716.31 | 8396.31 | 507
628 | 1536 | 447.0857 | 3.894 | 3.564 | 2876.333 | 3716.31 | 8396.31 | 506
629 | 1536 | 447 | 3.894 | 3.563 | 2870.312 | 3716.31 | 8432.31 | 505
630 | 1535.31 | 447 | 3.894 | 3.563 | 2864.25 | 3716.25 | 8432.25 | 504
631 | 1524 | 445.7143 | 3.893 | 3.564 | 2858.344 | 3716.34 | 8432.34 | 503
632 | 1500 | 436.4571 | 3.886 | 3.565 | 2837.975 | 3680.38 | 8396.38 | 502
634 | 1512 | 439.7143 | 3.887 | 3.909 | 1981.088 | 2888.29 | 8072.29 | 500
635 | 1524 | 440.1429 | 3.892 | 3.569 | 2804.352 | 3644.35 | 8540.35 | 499
636 | 1524 | 441.4286 | 3.893 | 3.567 | 2822.258 | 3680.26 | 8468.26 | 498
637 | 1512 | 438.4286 | 3.893 | 3.567 | 2823.553 | 3680.35 | 8432.35 | 497
638 | 1512 | 439.5429 | 3.892 | 3.567 | 2816.351 | 3680.35 | 8468.32 | 496
639 | 1512 | 440 | 3.892 | 3.57 | 2810.351 | 3644.35 | 8468.35 | 495
640 | 1512 | 439.2857 | 3.89 | 3.568 | 2804.331 | 3644.35 | 8396.35 | 494
641 | 1512 | 438.8571 | 3.892 | 3.569 | 2798.352 | 3644.35 | 8432.35 | 493
642 | 1512 | 438.8571 | 3.892 | 3.568 | 2804.453 | 3644.45 | 8396.45 | 492
643 | 1512 | 437.5714 | 3.892 | 3.567 | 2804.187 | 3644.19 | 8396.19 | 491
644 | 1512 | 436.2857 | 3.892 | 3.568 | 2801.921 | 3644.32 | 8396.32 | 490
645 | 1512 | 436.2857 | 3.891 | 3.569 | 2792.32 | 3644.32 | 8432.32 | 489
646 | 1500 | 438 | 3.891 | 3.569 | 2792.352 | 3644.35 | 8396.35 | 488
647 | 1500 | 435 | 3.891 | 3.569 | 2786.328 | 3644.33 | 8396.33 | 487
648 | 1500 | 435 | 3.891 | 3.569 | 2780.359 | 3644.36 | 8432.36 | 486
649 | 1500 | 433.7143 | 3.891 | 3.57 | 2774.313 | 3608.34 | 8360.31 | 485
650 | 1500 | 433.7143 | 3.891 | 3.57 | 2773.153 | 3608.33 | 8396.36 | 484
651 | 1500 | 432.4286 | 3.89 | 3.571 | 2765.913 | 3608.31 | 8396.31 | 483
652 | 1500 | 432.3429 | 3.89 | 3.572 | 2756.313 | 3608.31 | 8396.31 | 482
653 | 1500 | 431.1429 | 3.889 | 3.57 | 2756.312 | 3608.31 | 8432.31 | 481
654 | 1500 | 432.8571 | 3.889 | 3.57 | 2750.312 | 3608.31 | 8432.31 | 480
655 | 1488 | 431 | 3.889 | 3.572 | 2744.312 | 3572.31 | 8432.31 | 479
656 | 1476 | 425.5714 | 3.883 | 3.571 | 2738.343 | 3572.34 | 8396.34 | 478
657 | 1459.22 | 436.812 | 3.873 | 3.882 | 2450.016 | 3395.02 | 8757 | 477
658 | 1476 | 429 | 3.879 | 3.879 | 2449.05 | 3356.25 | 8576.25 | 476
659 | 1476 | 427.2857 | 3.881 | 3.578 | 2696.343 | 3536.34 | 8432.34 | 475
660 | 1484.56 | 426.1714 | 3.882 | 3.578 | 2690.313 | 3536.31 | 8432.31 | 474
661 | 1483.47 | 426.1714 | 3.882 | 3.577 | 2696.25 | 3536.25 | 8432.25 | 473
662 | 1476 | 425.4857 | 3.882 | 3.577 | 2690.344 | 3536.34 | 8432.34 | 472
663 | 1476 | 425.5714 | 3.883 | 3.577 | 2690.344 | 3536.34 | 8396.34 | 471
664 | 1476 | 426 | 3.881 | 3.577 | 2684.188 | 3536.19 | 8396.19 | 470
665 | 1476 | 423.7714 | 3.882 | 3.577 | 2678.313 | 3500.31 | 8396.31 | 469
666 | 1476 | 425.4857 | 3.882 | 3.577 | 2679.513 | 3536.31 | 8396.31 | 468
667 | 1476 | 424.2857 | 3.882 | 3.577 | 2678.312 | 3536.31 | 8360.31 | 467
668 | 1476 | 424.8 | 3.882 | 3.577 | 2678.312 | 3536.31 | 8360.31 | 466
669 | 1464 | 423 | 3.882 | 3.577 | 2672.343 | 3500.34 | 8360.34 | 465
670 | 1464 | 421.5 | 3.882 | 3.577 | 2672.218 | 3500.22 | 8396.22 | 464
671 | 1470.16 | 421.7143 | 3.882 | 3.578 | 2666.343 | 3500.34 | 8360.34 | 463
672 | 1464 | 420.4286 | 3.881 | 3.579 | 2660.344 | 3500.34 | 8396.34 | 462
673 | 1464 | 418.6286 | 3.881 | 3.579 | 2654.313 | 3500.31 | 8360.31 | 461
674 | 1452 | 417.9429 | 3.881 | 3.579 | 2648.188 | 3464.19 | 8324.19 | 460
675 | 1452 | 417.8571 | 3.88 | 3.58 | 2642.344 | 3464.34 | 8360.34 | 459
676 | 1452 | 418.5 | 3.88 | 3.58 | 2636.219 | 3464.25 | 8396.22 | 458
677 | 1452 | 419.5714 | 3.88 | 3.58 | 2636.25 | 3464.25 | 8360.25 | 457
678 | 1452 | 418.9714 | 3.879 | 3.58 | 2630.281 | 3464.28 | 8324.28 | 456
679 | 1440 | 414.9 | 3.876 | 3.58 | 2624.344 | 3464.34 | 8360.34 | 455
680 | 1438.5 | 411.9 | 3.872 | 3.584 | 2576.313 | 3392.31 | 8360.31 | 454
681 | 1420.81 | 423.5625 | 3.862 | 3.891 | 2324 | 3262 | 8673 | 453
682 | 189272.25 | 5849.985 | 4.238 | 3.335 | 56460 | 67529.98 | 67529.98 | 452
683 | 1404 | 387 | 3.86 | 3.606 | 2472.224 | 4564.54 | 10756.54 | 451
684 | 1428 | 391.8857 | 3.876 | 3.616 | 2522.256 | 3320.26 | 8432.26 | 450
685 | 1428 | 393.6248 | 3.881 | 3.611 | 2582.223 | 3392.22 | 8360.22 | 449
686 | 1428 | 393.2571 | 3.883 | 3.609 | 2594.322 | 3392.32 | 8324.32 | 448
687 | 1428 | 391.5429 | 3.886 | 3.609 | 2594.32 | 3392.32 | 8360.32 | 447
688 | 1428 | 389.1429 | 3.886 | 3.608 | 2576.29 | 3392.29 | 8396.29 | 446
689 | 1416 | 387.6 | 3.885 | 3.609 | 2570.289 | 3392.29 | 8288.29 | 445
690 | 1416 | 387.0857 | 3.885 | 3.608 | 2558.227 | 3356.23 | 8324.23 | 444
691 | 1392 | 380.7 | 3.877 | 3.611 | 2522.32 | 3320.32 | 8252.32 | 443
692 | 1380 | 379.5429 | 3.876 | 3.615 | 2456.289 | 3248.29 | 8226.34 | 442
693 | 1380 | 378 | 3.875 | 3.617 | 2438.32 | 3248.32 | 8216.32 | 441
694 | 1381.38 | 377.1 | 3.874 | 3.616 | 2426.321 | 3212.32 | 8216.32 | 440
695 | 1368 | 376.2 | 3.874 | 3.617 | 2420.351 | 3212.35 | 8180.35 | 439
696 | 1368 | 372.9 | 3.874 | 3.618 | 2408.32 | 3212.32 | 8144.32 | 438
697 | 1368 | 373.5 | 3.873 | 3.616 | 2396.25 | 3176.25 | 8144.25 | 437
698 | 1368 | 373.0286 | 3.872 | 3.616 | 2384.313 | 3176.31 | 8144.31 | 436
699 | 1356 | 370.8 | 3.87 | 3.617 | 2378.219 | 3176.22 | 8108.22 | 435
700 | 1356 | 371.5 | 3.87 | 3.617 | 2366.344 | 3176.34 | 8108.34 | 434
701 | 1356 | 373.3714 | 3.87 | 3.617 | 2354.266 | 3140.27 | 8144.27 | 433
702 | 1356 | 371.5 | 3.87 | 3.636 | 2353.455 | 3140.31 | 8115.64 | 432
703 | 1356 | 372.3 | 3.871 | 3.618 | 2348.328 | 3140.33 | 8108.33 | 431
704 | 1344 | 369.9132 | 3.871 | 3.619 | 2336.344 | 3140.34 | 8144.34 | 430
705 | 1332 | 366 | 3.866 | 3.619 | 2324.344 | 3104.34 | 8108.34 | 429
706 | 1322.41 | 377.985 | 3.859 | 3.913 | 2036.984 | 2932.98 | 8568 | 428
707 | 1344 | 369.5 | 3.867 | 3.907 | 2048.219 | 2924.22 | 8396.22 | 427
708 | 1344 | 369.6 | 3.869 | 3.62 | 2324.344 | 3104.34 | 8144.34 | 426
709 | 1344 | 367.2 | 3.869 | 3.62 | 2318.343 | 3104.34 | 8154.97 | 425
710 | 1344 | 366.3 | 3.869 | 3.62 | 2312.406 | 3104.41 | 8108.41 | 424
711 | 1332 | 365.8286 | 3.868 | 3.62 | 2306.313 | 3104.31 | 8072.31 | 423
712 | 1332 | 366 | 3.866 | 3.62 | 2294.375 | 3068.38 | 8072.38 | 422
713 | 1332 | 365.1 | 3.866 | 3.622 | 2282.218 | 3068.22 | 8072.22 | 421
714 | 1332 | 365.1 | 3.866 | 3.621 | 2276.313 | 3068.31 | 8108.31 | 420
715 | 1320 | 362.7 | 3.866 | 3.621 | 2270.344 | 3068.34 | 8108.34 | 419
716 | 1320 | 362.7 | 3.866 | 3.621 | 2264.375 | 3032.38 | 8108.38 | 418
717 | 1320 | 361.5 | 3.867 | 3.622 | 2258.375 | 3032.38 | 8108.38 | 417
718 | 1320 | 363.2 | 3.867 | 3.623 | 2258.344 | 3032.34 | 8108.34 | 416
719 | 1320 | 362.5714 | 3.867 | 3.622 | 2252.281 | 3032.28 | 8144.28 | 415
720 | 1320 | 361.8 | 3.867 | 3.622 | 2246.312 | 3032.31 | 8108.31 | 414
721 | 1320 | 360.6857 | 3.867 | 3.622 | 2234.313 | 3032.31 | 8151.91 | 413
722 | 1308 | 359.1 | 3.866 | 3.622 | 2222.219 | 2996.22 | 8144.22 | 412
723 | 1296 | 355.8 | 3.865 | 3.625 | 2198.344 | 2996.34 | 8072.34 | 411
724 | 1303.94 | 356 | 3.864 | 3.626 | 2180.344 | 2960.34 | 8036.34 | 410
725 | 1296 | 355.5 | 3.864 | 3.628 | 2168.312 | 2960.31 | 8036.31 | 409
726 | 1296 | 353.5 | 3.864 | 3.627 | 2162.344 | 2960.34 | 8036.34 | 408
727 | 1296 | 353.7 | 3.863 | 3.627 | 2156.343 | 2924.34 | 8000.34 | 407
728 | 1284 | 350 | 3.858 | 3.629 | 2144.344 | 2924.34 | 7928.34 | 406
729 | 1260 | 348 | 3.854 | 3.631 | 2108.375 | 2888.38 | 7964.38 | 405
730 | 1267.19 | 360 | 3.849 | 3.924 | 1834 | 2716 | 8428 | 404
731 | 1296 | 352.8 | 3.859 | 3.914 | 1868.375 | 2744.38 | 8252.38 | 403
732 | 1294.44 | 352.8 | 3.86 | 3.629 | 2152.884 | 2924.31 | 8036.31 | 402
733 | 1284 | 351.7333 | 3.86 | 3.629 | 2147.741 | 2924.31 | 7964.31 | 401
734 | 1284 | 351 | 3.86 | 3.63 | 2138.312 | 2924.31 | 7964.31 | 400
735 | 1284 | 349.3333 | 3.859 | 3.632 | 2127.232 | 2924.38 | 7928.38 | 399
736 | 1272 | 349.5 | 3.858 | 3.63 | 2120.313 | 2888.31 | 7928.31 | 398
737 | 1272 | 348 | 3.858 | 3.631 | 2108.312 | 2888.31 | 7964.31 | 397
738 | 1272 | 348 | 3.858 | 3.631 | 2102.312 | 2888.31 | 7964.31 | 396
739 | 1272 | 348 | 3.858 | 3.632 | 2096.375 | 2888.38 | 7964.38 | 395
740 | 1272 | 348.3 | 3.858 | 3.631 | 2101.518 | 2888.38 | 8000.38 | 394
741 | 1272 | 347.5 | 3.859 | 3.631 | 2096.187 | 2888.19 | 7964.19 | 393
742 | 1272 | 345.5 | 3.859 | 3.631 | 2091.232 | 2852.38 | 7964.38 | 392
743 | 1260 | 346.5 | 3.857 | 3.632 | 2086.089 | 2852.38 | 7928.38 | 391
744 | 1260 | 345.6 | 3.857 | 3.633 | 2078.375 | 2852.38 | 7928.38 | 390
745 | 1260 | 343.5 | 3.856 | 3.633 | 2070.661 | 2852.38 | 7892.38 | 389
746 | 1248 | 344 | 3.855 | 3.634 | 2055.17 | 2816.31 | 7892.31 | 388
747 | 1248 | 343.3333 | 3.855 | 3.635 | 2048.188 | 2816.19 | 7856.19 | 387
748 | 1248 | 342 | 3.854 | 3.635 | 2044.884 | 2816.31 | 7892.31 | 386
749 | 1248 | 342.6667 | 3.854 | 3.635 | 2042.313 | 2816.31 | 7892.31 | 385
750 | 1248 | 341.6 | 3.853 | 3.635 | 2039.804 | 2816.38 | 7856.38 | 384
751 | 1248 | 339.7333 | 3.851 | 3.635 | 2036.312 | 2816.31 | 7892.31 | 383
752 | 1239.81 | 339.3333 | 3.849 | 3.637 | 2018.375 | 2780.38 | 7856.38 | 382
753 | 1224 | 336 | 3.847 | 3.638 | 1983.044 | 2744.19 | 7964.19 | 381
754 | 1243.19 | 352.813 | 3.848 | 3.926 | 1715.063 | 2583.06 | 8470.06 | 380
755 | 1260 | 344.8 | 3.853 | 3.917 | 1802.188 | 2672.19 | 8312.62 | 379
756 | 1260 | 345 | 3.855 | 3.633 | 2075.617 | 2852.19 | 8072.19 | 378
757 | 1260 | 343.3333 | 3.856 | 3.632 | 2075.741 | 2852.31 | 8072.31 | 377
758 | 1260 | 343.5 | 3.856 | 3.633 | 2072.25 | 2852.25 | 8072.25 | 376
759 | 1260 | 344.6667 | 3.856 | 3.633 | 2065.456 | 2816.31 | 8072.31 | 375
760 | 1260 | 342.3 | 3.857 | 3.633 | 2060.312 | 2816.31 | 8072.31 | 374
761 | 1248 | 342.6667 | 3.856 | 3.634 | 2048.312 | 2816.31 | 8036.31 | 373
762 | 1248 | 341 | 3.856 | 3.634 | 2039.679 | 2816.25 | 8066.06 | 372
763 | 1248 | 340.5 | 3.856 | 3.636 | 2030.365 | 2780.31 | 8000.38 | 371
764 | 1248 | 340 | 3.855 | 3.635 | 2024.313 | 2780.31 | 8000.31 | 370
765 | 1248 | 340 | 3.853 | 3.636 | 2014.089 | 2780.38 | 7964.38 | 369
766 | 1236 | 339.3333 | 3.853 | 3.636 | 2012.25 | 2780.25 | 7928.25 | 368
767 | 1236 | 338.4 | 3.852 | 3.637 | 2006.375 | 2780.38 | 7928.38 | 367
768 | 1236 | 337.3333 | 3.852 | 3.638 | 2000.313 | 2744.31 | 7892.31 | 366
769 | 1236 | 336.6667 | 3.851 | 3.638 | 1993.455 | 2744.31 | 7892.31 | 365
770 | 1224 | 334 | 3.85 | 3.638 | 1988.25 | 2744.25 | 7856.25 | 364
771 | 1235.56 | 335.3333 | 3.85 | 3.638 | 1988.25 | 2744.25 | 7892.25 | 363
772 | 1235.12 | 334.5 | 3.85 | 3.638 | 1988.438 | 2744.44 | 7892.44 | 362
773 | 1224 | 334.6667 | 3.849 | 3.639 | 1978.089 | 2744.38 | 7928.38 | 361
774 | 1212 | 332.6667 | 3.847 | 3.64 | 1957.455 | 2708.31 | 7928.31 | 360
775 | 1212 | 330.4762 | 3.846 | 3.642 | 1934.25 | 2672.25 | 7928.25 | 359
776 | 1200 | 329.3333 | 3.844 | 3.644 | 1910.25 | 2672.25 | 7892.25 | 358
777 | 1200 | 329.3333 | 3.842 | 3.645 | 1898.188 | 2636.19 | 7856.19 | 357
778 | 1200.25 | 340.75 | 3.837 | 3.931 | 1617 | 2478 | 8337 | 356
779 | 192883.04 | 173713.055 | 4.232 | 3.354 | 54990.02 | 66000 | 66000 | 355
795 | 1248 | 342.6667 | 3.845 | 3.648 | 2030.287 | 2780.29 | 8432.29 | 339
796 | 1248 | 340.5 | 3.848 | 3.646 | 2054.319 | 2816.32 | 8180.32 | 338
797 | 1252.99 | 339.7333 | 3.85 | 3.646 | 2060.351 | 2816.35 | 8144.35 | 337
798 | 1248 | 340 | 3.851 | 3.645 | 2050.066 | 2816.35 | 8072.35 | 336
799 | 1248 | 340 | 3.85 | 3.645 | 2044.922 | 2780.35 | 8072.35 | 335
800 | 1236 | 338 | 3.851 | 3.644 | 2042.351 | 2780.35 | 7964.35 | 334
801 | 1236 | 336.6667 | 3.85 | 3.646 | 2034.606 | 2780.32 | 8000.32 | 333
802 | 1236 | 338 | 3.849 | 3.645 | 2019.209 | 2780.35 | 8000.35 | 332
803 | 1236 | 349.203 | 3.844 | 3.925 | 1771.008 | 2624.99 | 8428 | 331
804 | 1236 | 337 | 3.847 | 3.919 | 1784.219 | 2636.22 | 8324.22 | 330
805 | 1236 | 337.3333 | 3.847 | 3.645 | 2029.487 | 2780.34 | 8000.34 | 329
806 | 1236 | 336 | 3.847 | 3.645 | 2024.313 | 2780.31 | 7928.31 | 328
807 | 1224 | 335 | 3.846 | 3.645 | 2012.313 | 2744.31 | 7964.31 | 327
808 | 1224 | 334.5 | 3.845 | 3.645 | 2000.313 | 2744.31 | 7928.31 | 326
809 | 1224 | 334.6667 | 3.845 | 3.645 | 1988.312 | 2744.31 | 7928.31 | 325
810 | 1224 | 335.3333 | 3.846 | 3.646 | 1978.042 | 2708.33 | 7928.33 | 324
811 | 1212 | 330.6667 | 3.844 | 3.645 | 1977.902 | 2708.19 | 7928.19 | 323
812 | 1200 | 330 | 3.839 | 3.647 | 1941.995 | 2672.28 | 7964.28 | 322
813 | 1200 | 329.2 | 3.838 | 3.65 | 1904.344 | 2636.34 | 7964.34 | 321
814 | 1188 | 326.6667 | 3.837 | 3.651 | 1895.757 | 2636.33 | 7928.33 | 320
815 | 1200 | 329.3333 | 3.84 | 3.651 | 1886.313 | 2636.31 | 7964.31 | 319
816 | 1188 | 327.4286 | 3.839 | 3.649 | 1906.042 | 2636.33 | 7892.33 | 318
817 | 1188 | 326 | 3.839 | 3.651 | 1880.328 | 2600.33 | 7928.33 | 317
818 | 1200 | 328 | 3.843 | 3.651 | 1880.343 | 2600.34 | 7892.34 | 316
819 | 1200 | 326.6667 | 3.844 | 3.648 | 1916.312 | 2636.31 | 7892.31 | 315
820 | 1200 | 327.3333 | 3.843 | 3.648 | 1921.455 | 2672.31 | 7856.31 | 314
821 | 1200 | 327.3333 | 3.843 | 3.648 | 1916.375 | 2636.38 | 7892.38 | 313
822 | 1200.03 | 326.6667 | 3.843 | 3.648 | 1911.232 | 2636.38 | 7820.38 | 312
823 | 1204.41 | 326 | 3.842 | 3.648 | 1906.058 | 2636.34 | 7856.34 | 311
824 | 1200 | 325.3333 | 3.84 | 3.65 | 1900.915 | 2636.34 | 7892.34 | 310
825 | 1200 | 325.6 | 3.841 | 3.649 | 1895.711 | 2636.28 | 7856.28 | 309
826 | 1200 | 332.6667 | 3.83 | 3.65 | 1890.598 | 2636.31 | 8229.66 | 308
827 | 1200 | 339.609 | 3.839 | 3.931 | 1610 | 2464 | 8295 | 307
828 | 1200.03 | 330.6667 | 3.841 | 3.922 | 1658.343 | 2492.34 | 8360.34 | 306
829 | 1200 | 328 | 3.841 | 3.649 | 1926.567 | 2672.28 | 8036.28 | 305
830 | 1200 | 326.6667 | 3.842 | 3.649 | 1911.201 | 2636.34 | 7964.34 | 304
831 | 1188 | 326 | 3.842 | 3.649 | 1904.313 | 2636.31 | 7928.31 | 303
832 | 1200 | 326.6667 | 3.843 | 3.65 | 1890.599 | 2636.31 | 7964.31 | 302
833 | 1188 | 324.6667 | 3.84 | 3.649 | 1890.567 | 2636.28 | 7928.28 | 301
834 | 1176 | 321.7714 | 3.839 | 3.651 | 1864.915 | 2600.34 | 7928.34 | 300
835 | 1176 | 318.6667 | 3.836 | 3.652 | 1849.487 | 2564.34 | 7856.34 | 299
836 | 1164 | 317.2 | 3.833 | 3.655 | 1820.344 | 2564.34 | 7820.34 | 298
837 | 1164 | 317.3333 | 3.833 | 3.657 | 1792.946 | 2528.38 | 7820.38 | 297
838 | 1164 | 316.8 | 3.831 | 3.657 | 1792.914 | 2528.34 | 7748.34 | 296
839 | 1164 | 316.4 | 3.833 | 3.657 | 1792.852 | 2528.28 | 7820.28 | 295
840 | 1166.53 | 317.2 | 3.832 | 3.656 | 1802.344 | 2528.34 | 7820.34 | 294
841 | 1164 | 318 | 3.834 | 3.656 | 1796.25 | 2528.25 | 7892.25 | 293
842 | 1176 | 320 | 3.838 | 3.655 | 1803.17 | 2528.31 | 7892.31 | 292
843 | 1176 | 319.6 | 3.839 | 3.654 | 1832.375 | 2564.38 | 7856.38 | 291
844 | 1176 | 319.6 | 3.839 | 3.652 | 1834.089 | 2564.38 | 7892.38 | 290
845 | 1176 | 318.6667 | 3.84 | 3.653 | 1828.883 | 2564.31 | 7928.31 | 289
846 | 1176 | 318.6667 | 3.84 | 3.654 | 1828.884 | 2564.31 | 7892.31 | 288
847 | 1176 | 319.0286 | 3.84 | 3.653 | 1826.313 | 2564.31 | 7902.88 | 287
848 | 1172.56 | 316.8 | 3.838 | 3.654 | 1823.804 | 2528.38 | 7892.38 | 286
849 | 1164.06 | 315.9793 | 3.839 | 3.654 | 1813.455 | 2528.31 | 7856.31 | 285
850 | 1164 | 316 | 3.837 | 3.654 | 1808.188 | 2528.19 | 7856.19 | 284
851 | 1164 | 326.4065 | 3.83 | 3.932 | 1519 | 2359 | 8449 | 283
852 | 1164 | 318.6667 | 3.833 | 3.926 | 1549.112 | 2384.31 | 8288.31 | 282
853 | 1164 | 316.6667 | 3.835 | 3.656 | 1818.599 | 2528.31 | 7964.31 | 281
854 | 1164 | 316.8 | 3.835 | 3.656 | 1808.375 | 2528.38 | 7892.38 | 280
855 | 1164 | 316.4571 | 3.835 | 3.656 | 1808.375 | 2528.38 | 7892.38 | 279
856 | 1152 | 315.2 | 3.834 | 3.655 | 1813.455 | 2528.31 | 7856.31 | 278
857 | 1152 | 315.2 | 3.834 | 3.657 | 1784.313 | 2492.31 | 7892.31 | 277
858 | 1152 | 312.5714 | 3.832 | 3.657 | 1782.536 | 2492.25 | 7856.25 | 276
859 | 1140 | 312 | 3.831 | 3.659 | 1762.089 | 2492.38 | 7892.38 | 275
860 | 1139.12 | 309.0857 | 3.828 | 3.66 | 1751.741 | 2456.31 | 7820.31 | 274
861 | 1128 | 308.4 | 3.826 | 3.662 | 1715.804 | 2420.38 | 7825.94 | 273
862 | 1128 | 309.0857 | 3.829 | 3.663 | 1710.661 | 2420.38 | 7820.38 | 272
863 | 1128 | 309.2 | 3.827 | 3.662 | 1715.742 | 2420.31 | 7892.31 | 271
864 | 1140 | 308.4 | 3.83 | 3.661 | 1720.884 | 2420.31 | 7820.31 | 270
865 | 1128 | 307.8857 | 3.83 | 3.661 | 1725.901 | 2420.19 | 7856.19 | 269
866 | 1140 | 308 | 3.832 | 3.663 | 1715.679 | 2420.25 | 7852.75 | 268
867 | 1140 | 309.4286 | 3.832 | 3.661 | 1736.313 | 2456.31 | 7820.31 | 267
868 | 1141.94 | 308 | 3.832 | 3.662 | 1736.312 | 2456.31 | 7856.31 | 266
869 | 1140.06 | 308.8981 | 3.832 | 3.661 | 1731.169 | 2456.31 | 7784.31 | 265
870 | 1139.06 | 307.2 | 3.831 | 3.66 | 1731.17 | 2456.31 | 7784.31 | 264
871 | 1140 | 308 | 3.831 | 3.661 | 1731.17 | 2456.31 | 7784.31 | 263
872 | 1128 | 308.4 | 3.831 | 3.66 | 1736.312 | 2456.31 | 7820.31 | 262
873 | 1128 | 307.6 | 3.83 | 3.661 | 1736.313 | 2456.31 | 7712.31 | 261
874 | 1128 | 306.8571 | 3.829 | 3.661 | 1726.089 | 2420.38 | 7784.38 | 260
875 | 1135.19 | 316.0213 | 3.825 | 3.937 | 1417.5 | 2254 | 8421 | 259
876 | 1142.12 | 309.0857 | 3.827 | 3.929 | 1460.25 | 2276.25 | 8216.25 | 258
877 | 1140 | 310 | 3.828 | 3.661 | 1736.188 | 2456.19 | 7892.19 | 257
878 | 1140 | 308.8 | 3.828 | 3.661 | 1736.25 | 2456.25 | 7820.25 | 256
879 | 1128 | 308.4 | 3.827 | 3.662 | 1731.232 | 2456.38 | 7784.38 | 255
880 | 1128 | 307.2727 | 3.827 | 3.663 | 1715.804 | 2420.38 | 7820.38 | 254
881 | 1116 | 305.6 | 3.826 | 3.663 | 1705.456 | 2420.31 | 7820.31 | 253
882 | 1116 | 304.2857 | 3.825 | 3.664 | 1695.107 | 2384.25 | 7856.25 | 252
883 | 1116 | 302.4 | 3.823 | 3.683 | 1679.742 | 2384.31 | 7784.31 | 251
884 | 1104 | 301.0909 | 3.821 | 3.667 | 1664.313 | 2348.31 | 7748.31 | 250
885 | 1104 | 300.4675 | 3.82 | 3.669 | 1633.455 | 2312.31 | 7784.31 | 249
886 | 1092 | 299.8442 | 3.82 | 3.669 | 1635.831 | 2314.69 | 7750.69 | 248
908 | 1140 | 311.2 | 3.825 | 3.666 | 1715.781 | 2420.35 | 7640.35 | 226
909 | 1140 | 309.6 | 3.829 | 3.661 | 1746.511 | 2456.22 | 7820.22 | 225
910 | 1128 | 308.8 | 3.828 | 3.661 | 1741.367 | 2456.22 | 7892.22 | 224
911 | 1128 | 315.1977 | 3.821 | 3.937 | 1431.504 | 2260.99 | 8463.01 | 223
912 | 1128 | 309.2 | 3.825 | 3.931 | 1448.32 | 2240.32 | 8324.32 | 222
913 | 1128 | 308.0571 | 3.827 | 3.663 | 1731.178 | 2420.32 | 7928.32 | 221
914 | 1128 | 306.3429 | 3.827 | 3.664 | 1720.891 | 2420.32 | 7820.32 | 220
915 | 1116 | 306.1818 | 3.827 | 3.664 | 1715.749 | 2420.32 | 7820.32 | 219
916 | 1128 | 306.1818 | 3.827 | 3.665 | 1705.401 | 2420.26 | 7820.26 | 218
917 | 1115.97 | 305.6104 | 3.827 | 3.664 | 1705.495 | 2384.35 | 7784.35 | 217
918 | 1116 | 303.2727 | 3.826 | 3.665 | 1700.296 | 2384.3 | 7796.16 | 216
919 | 1116 | 302.6494 | 3.826 | 3.667 | 1679.773 | 2384.34 | 7784.34 | 215
920 | 1104 | 302.0571 | 3.824 | 3.667 | 1679.648 | 2384.22 | 7748.22 | 214
921 | 1092 | 298 | 3.819 | 3.669 | 1659.217 | 2348.36 | 7748.36 | 213
922 | 1092 | 296.5455 | 3.816 | 3.672 | 1618.027 | 2312.31 | 7676.31 | 212
923 | 1080 | 294.3896 | 3.815 | 3.672 | 1602.52 | 2276.23 | 7640.23 | 211
924 | 1080 | 295.1688 | 3.818 | 3.674 | 1587.169 | 2276.31 | 7748.31 | 210
925 | 1068 | 293.1429 | 3.814 | 3.672 | 1597.491 | 2276.34 | 7640.34 | 209
926 | 1068 | 292 | 3.813 | 3.675 | 1571.789 | 2240.36 | 7676.36 | 208
927 | 1068 | 292.7143 | 3.812 | 3.675 | 1561.408 | 2240.26 | 7712.26 | 207
928 | 1068 | 291 | 3.812 | 3.676 | 1556.25 | 2240.25 | 7640.25 | 206
929 | 1068 | 292 | 3.812 | 3.676 | 1556.219 | 2240.22 | 7672.42 | 205
930 | 1071.64 | 290.2857 | 3.812 | 3.676 | 1560.813 | 2240.31 | 7651.64 | 204
931 | 1069.86 | 290 | 3.811 | 3.675 | 1551.201 | 2240.34 | 7696.7 | 203
932 | 1068 | 289.5714 | 3.811 | 3.676 | 1545.995 | 2204.28 | 7676.28 | 202
933 | 1056 | 288.8571 | 3.81 | 3.676 | 1540.79 | 2204.22 | 7672.62 | 201
934 | 1056 | 286.4286 | 3.809 | 3.677 | 1535.648 | 2204.22 | 7640.22 | 200
935 | 1063.19 | 290.7915 | 3.803 | 3.949 | 1207.5 | 2016 | 8337 | 199
937 | 1092 | 301.8182 | 3.806 | 3.633 | 2478.048 | 3680.45 | 12536.45 | 197
938 | 1104 | 300.9091 | 3.815 | 3.676 | 1648.923 | 2348.35 | 8180.35 | 196
939 | 1114.47 | 300.9351 | 3.819 | 3.676 | 1679.716 | 2384.32 | 8036.29 | 195
940 | 1116 | 301.0909 | 3.821 | 3.674 | 1684.86 | 2384.29 | 8000.29 | 194
941 | 1116 | 302 | 3.822 | 3.673 | 1690.034 | 2384.32 | 7964.32 | 193
942 | 1116 | 300.8 | 3.822 | 3.672 | 1689.968 | 2384.25 | 7928.25 | 192
943 | 1104 | 300.8 | 3.823 | 3.672 | 1684.892 | 2384.32 | 7856.32 | 191
944 | 1104 | 298.8 | 3.823 | 3.672 | 1682.289 | 2384.29 | 7892.29 | 190
945 | 1104 | 300 | 3.822 | 3.673 | 1674.606 | 2348.32 | 7820.32 | 189
946 | 1104 | 299 | 3.821 | 3.7 | 1664.352 | 2348.35 | 7820.35 | 188
947 | 1092 | 297.039 | 3.82 | 3.673 | 1659.076 | 2348.22 | 7784.22 | 187
948 | 1092 | 296.4156 | 3.82 | 3.674 | 1648.892 | 2312.32 | 7784.32 | 186
949 | 1092 | 295.2727 | 3.819 | 3.674 | 1643.78 | 2312.35 | 7784.35 | 185
950 | 1091.99 | 295.4374 | 3.819 | 3.675 | 1638.576 | 2312.29 | 7784.32 | 184
951 | 1092 | 296 | 3.819 | 3.675 | 1638.504 | 2312.22 | 7784.22 | 183
952 | 1092 | 295.2727 | 3.82 | 3.673 | 1643.679 | 2312.25 | 7784.25 | 182
953 | 1092 | 294.7013 | 3.82 | 3.673 | 1641.735 | 2312.23 | 7748.23 | 181
954 | 1092 | 294 | 3.819 | 3.673 | 1637.235 | 2312.23 | 7748.23 | 180
955 | 1080 | 292.2078 | 3.817 | 3.675 | 1623.2 | 2312.34 | 7748.34 | 179
956 | 1080 | 291.1429 | 3.815 | 3.676 | 1605.734 | 2276.23 | 7748.23 | 178
957 | 1068 | 290.7143 | 3.814 | 3.677 | 1592.25 | 2276.25 | 7676.25 | 177
958 | 1068 | 288.2857 | 3.813 | 3.678 | 1576.899 | 2240.33 | 7748.33 | 176
959 | 1063.23 | 286.4286 | 3.809 | 3.679 | 1566.629 | 2240.34 | 7676.34 | 175
960 | 1056 | 285.609 | 3.801 | 3.95 | 1211 | 2008.98 | 8392.98 | 174
961 | 1068 | 290 | 3.809 | 3.941 | 1250.375 | 2024.38 | 8216.38 | 173
962 | 1068 | 288.2857 | 3.812 | 3.679 | 1571.773 | 2240.34 | 7784.34 | 172
963 | 1068 | 288.2857 | 3.812 | 3.677 | 1574.344 | 2240.34 | 7748.34 | 171
964 | 1068 | 287.3407 | 3.812 | 3.678 | 1561.33 | 2240.19 | 7712.19 | 170
965 | 1068 | 286.5714 | 3.812 | 3.678 | 1561.424 | 2240.28 | 7712.28 | 169
966 | 1056 | 285.8571 | 3.811 | 3.679 | 1561.549 | 2240.41 | 7676.41 | 168
967 | 1068 | 287.3407 | 3.812 | 3.679 | 1556.343 | 2240.34 | 7640.34 | 167
968 | 1056 | 286.1429 | 3.811 | 3.678 | 1561.491 | 2240.34 | 7640.34 | 166
969 | 1056 | 285.4507 | 3.81 | 3.678 | 1556.312 | 2240.31 | 7676.31 | 165
970 | 1056 | 286.1429 | 3.811 | 3.678 | 1556.25 | 2240.25 | 7676.25 | 164
971 | 1056 | 284.4286 | 3.811 | 3.678 | 1556.312 | 2204.31 | 7640.31 | 163
972 | 1056 | 284.4286 | 3.811 | 3.679 | 1551.169 | 2204.31 | 7676.31 | 162
973 | 1056 | 283.7143 | 3.81 | 3.68 | 1551.17 | 2204.31 | 7604.31 | 161
974 | 1056 | 283.7143 | 3.81 | 3.679 | 1542.844 | 2204.34 | 7640.34 | 160
975 | 1056 | 284.4286 | 3.81 | 3.68 | 1540.884 | 2204.31 | 7684.19 | 159
976 | 1056 | 284.4286 | 3.811 | 3.679 | 1540.915 | 2204.34 | 7676.34 | 158
977 | 1056 | 284.0668 | 3.812 | 3.679 | 1538.313 | 2204.31 | 7676.31 | 157
978 | 1056 | 282.7143 | 3.811 | 3.679 | 1530.598 | 2204.31 | 7666.88 | 156
979 | 1044 | 282.7143 | 3.811 | 3.679 | 1529.343 | 2204.34 | 7676.34 | 155
980 | 1044 | 282 | 3.81 | 3.68 | 1520.312 | 2168.31 | 7640.31 | 154
981 | 1044 | 281 | 3.81 | 3.681 | 1511.344 | 2168.34 | 7640.34 | 153
982 | 1032 | 279.1429 | 3.808 | 3.681 | 1504.884 | 2168.31 | 7640.31 | 152
983 | 1020 | 275.4725 | 3.803 | 3.682 | 1484.343 | 2132.34 | 7568.34 | 151
984 | 1029.62 | 275.198 | 3.795 | 3.953 | 1120 | 1904 | 8379 | 150
985 | 1044 | 280.3516 | 3.803 | 3.943 | 1172.344 | 1952.34 | 8216.31 | 149
986 | 1044 | 279.0769 | 3.806 | 3.683 | 1504.946 | 2168.38 | 7784.38 | 148
987 | 1044 | 280.1429 | 3.807 | 3.683 | 1502.312 | 2168.31 | 7676.31 | 147
988 | 1032 | 279.2967 | 3.808 | 3.682 | 1493.313 | 2132.31 | 7712.31 | 146
989 | 1032 | 279.1429 | 3.808 | 3.683 | 1484.375 | 2132.38 | 7745.38 | 145
990 | 1032 | 278.5 | 3.808 | 3.683 | 1484.187 | 2132.19 | 7712.19 | 144
991 | 1032 | 278.1429 | 3.808 | 3.683 | 1479.17 | 2132.31 | 7712.31 | 143
992 | 1032 | 276.7143 | 3.808 | 3.682 | 1484.312 | 2132.31 | 7712.31 | 142
993 | 1032 | 276 | 3.807 | 3.683 | 1470.812 | 2132.31 | 7640.31 | 141
994 | 1032 | 276 | 3.807 | 3.684 | 1466.312 | 2132.31 | 7640.31 | 140
995 | 1020 | 275.1429 | 3.807 | 3.684 | 1463.742 | 2096.31 | 7568.31 | 139
996 | 1020 | 275.1429 | 3.806 | 3.685 | 1457.25 | 2096.25 | 7568.25 | 138
997 | 1020 | 274.4176 | 3.806 | 3.685 | 1453.518 | 2096.38 | 7604.38 | 137
998 | 1020 | 273.2143 | 3.806 | 3.685 | 1452.812 | 2096.31 | 7532.31 | 136
999 | 1020 | 274.2857 | 3.806 | 3.685 | 1448.313 | 2096.31 | 7604.31 | 135
1000 | 1020 | 272.5714 | 3.805 | 3.685 | 1453.518 | 2096.38 | 7568.38 | 134
1001 | 1020 | 272.7033 | 3.805 | 3.685 | 1457.313 | 2096.31 | 7532.31 | 133
1002 | 1020 | 273.4286 | 3.805 | 3.685 | 1457.375 | 2096.38 | 7568.38 | 132
1003 | 1020 | 273.4286 | 3.805 | 3.684 | 1457.375 | 2096.38 | 7568.38 | 131
1004 | 1020 | 271.1209 | 3.804 | 3.684 | 1458.661 | 2096.38 | 7604.38 | 130
1005 | 1008 | 271.2527 | 3.803 | 3.686 | 1439.375 | 2096.38 | 7568.38 | 129
1006 | 1008 | 268.0879 | 3.8 | 3.686 | 1430.313 | 2060.31 | 7604.31 | 128
1007 | 996 | 264.8 | 3.797 | 3.688 | 1403.313 | 2060.31 | 7604.31 | 127
1008 | 1003.25 | 263.3905 | 3.79 | 3.957 | 1043 | 1820 | 8316 | 126
1009 | 1008 | 269.8022 | 3.798 | 3.947 | 1093.518 | 1844.38 | 8252.38 | 125
1010 | 1008 | 268.9286 | 3.799 | 3.688 | 1425.875 | 2060.38 | 7748.38 | 124
1011 | 1008 | 267.4286 | 3.798 | 3.689 | 1421.375 | 2060.38 | 7640.38 | 123
1012 | 1008 | 266.5055 | 3.798 | 3.689 | 1421.375 | 2060.38 | 7640.38 | 122
1013 | 1008 | 268.2198 | 3.798 | 3.688 | 1416.875 | 2060.38 | 7640.38 | 121
1014 | 1008 | 267.2967 | 3.799 | 3.689 | 1412.375 | 2060.38 | 7604.38 | 120
1015 | 1008 | 268.0879 | 3.799 | 3.688 | 1416.75 | 2060.25 | 7640.25 | 119
1016 | 1008 | 267.2308 | 3.8 | 3.688 | 1412.313 | 2060.31 | 7604.31 | 118
1017 | 1008 | 266.5714 | 3.8 | 3.688 | 1412.313 | 2060.31 | 7568.31 | 117
1018 | 1008 | 268.2857 | 3.801 | 3.69 | 1415.312 | 2063.31 | 7679.31 | 116
1019 | 1008 | 269.1429 | 3.802 | 3.687 | 1421.375 | 2060.38 | 7676.38 | 115
1020 | 1008 | 267.4286 | 3.802 | 3.688 | 1416.875 | 2060.38 | 7674.75 | 114
1021 | 996 | 266.5714 | 3.801 | 3.687 | 1407.875 | 2060.38 | 7640.38 | 113
1022 | 996 | 264 | 3.798 | 3.705 | 1396.946 | 2024.38 | 7640.38 | 112
1023 | 996 | 262.437 | 3.798 | 3.691 | 1376.312 | 2024.31 | 7568.31 | 111
1024 | 996 | 263.0857 | 3.797 | 3.692 | 1371.812 | 1988.31 | 7604.31 | 110
1025 | 984 | 261.8 | 3.797 | 3.691 | 1371.232 | 1988.38 | 7568.38 | 109
1026 | 984 | 262.2857 | 3.798 | 3.691 | 1367.375 | 1988.38 | 7532.38 | 108
1027 | 984 | 260.3429 | 3.796 | 3.691 | 1371.813 | 1988.31 | 7568.31 | 107
1028 | 984 | 260.1429 | 3.796 | 3.702 | 1358.312 | 1988.31 | 7496.31 | 106
1029 | 984 | 258.5143 | 3.794 | 3.693 | 1362.812 | 1988.31 | 7604.31 | 105
1030 | 984 | 258.5143 | 3.794 | 3.693 | 1349.375 | 1988.38 | 7604.38 | 104
1031 | 972 | 254.7429 | 3.79 | 3.693 | 1344.813 | 1952.31 | 7604.31 | 103
1032 | 23806.94 | 246.0005 | 3.792 | 3.961 | 959.063 | 1715.06 | 8428 | 102
1033 | 191492.09 | 86956.059 | 4.212 | 3.367 | 51840 | 63000 | 63000 | 101
1034 | 984 | 258.8571 | 3.776 | 3.649 | 2247.584 | 3428.42 | 13148.38 | 100
1035 | 984 | 255.9328 | 3.783 | 3.7 | 1358.32 | 1988.32 | 8108.32 | 99
1036 | 984 | 256.5378 | 3.785 | 3.7 | 1371.242 | 1988.38 | 7928.38 | 98
1037 | 984 | 257.9087 | 3.787 | 3.699 | 1371.851 | 1988.35 | 7856.35 | 97
1038 | 984 | 257.9 | 3.789 | 3.699 | 1376.351 | 1988.35 | 7784.35 | 96
1039 | 984 | 258.1714 | 3.79 | 3.8 | 1341 | 1944 | 7740 | 95
1040 | 984 | 257.1 | 3.79 | 3.698 | 1371.848 | 1988.35 | 7748.32 | 94
1041 | 984 | 256.4571 | 3.79 | 3.698 | 1367.32 | 1988.32 | 7712.32 | 93
1042 | 984 | 255.5429 | 3.789 | 3.699 | 1362.695 | 1988.2 | 7676.2 | 92
1043 | 972 | 255.7 | 3.788 | 3.7 | 1355.812 | 1988.38 | 7640.38 | 91
1044 | 972 | 255.4286 | 3.788 | 3.699 | 1349.351 | 1952.35 | 7640.35 | 90
1045 | 972 | 253.5 | 3.787 | 3.7 | 1344.82 | 1952.32 | 7604.32 | 89
1046 | 972 | 253.4118 | 3.786 | 3.699 | 1340.352 | 1952.35 | 7604.35 | 88
1047 | 972 | 252.2857 | 3.785 | 3.7 | 1335.821 | 1952.32 | 7604.32 | 87
1048 | 972 | 251.9118 | 3.786 | 3.699 | 1331.258 | 1952.26 | 7640.27 | 86
1049 | 972 | 252.8 | 3.787 | 3.7 | 1335.828 | 1952.33 | 7604.33 | 85
1050 | 972 | 253.5 | 3.787 | 3.699 | 1335.812 | 1952.31 | 7640.31 | 84
1051 | 972 | 253.5 | 3.787 | 3.698 | 1335.813 | 1952.31 | 7676.31 | 83
1052 | 972 | 252 | 3.787 | 3.698 | 1335.169 | 1952.31 | 7604.31 | 82
1053 | 972 | 252 | 3.787 | 3.698 | 1331.344 | 1952.34 | 7604.34 | 81
1054 | 960 | 251.2059 | 3.786 | 3.699 | 1326.843 | 1952.34 | 7604.34 | 80
1055 | 960 | 251.0857 | 3.787 | 3.699 | 1322.343 | 1916.34 | 7640.34 | 79
1056 | 960 | 249.9832 | 3.785 | 3.699 | 1317.781 | 1916.28 | 7640.28 | 78
1057 | 948 | 244.5 | 3.781 | 3.7 | 1308.843 | 1916.34 | 7568.34 | 77
1058 | 945.61 | 230.9915 | 3.771 | 3.967 | 917.031 | 1659.01 | 8414.01 | 76
1059 | 960 | 249.3529 | 3.779 | 3.959 | 939.1701 | 1664.31 | 8216.31 | 75
1060 | 960 | 248.7353 | 3.781 | 3.702 | 1299.844 | 1916.34 | 7712.34 | 74
1061 | 960 | 247.6639 | 3.783 | 3.701 | 1304.219 | 1916.22 | 7640.22 | 73
1062 | 948 | 245.9496 | 3.782 | 3.701 | 1299.169 | 1916.31 | 7640.31 | 72
1063 | 960 | 245.9496 | 3.783 | 3.701 | 1294.026 | 1880.31 | 7604.31 | 71
1064 | 960 | 246.958 | 3.783 | 3.701 | 1295.312 | 1916.31 | 7604.31 | 70
1065 | 948 | 246.958 | 3.783 | 3.7 | 1295.375 | 1916.38 | 7640.38 | 69
1066 | 948 | 245.2437 | 3.783 | 3.701 | 1290.719 | 1880.22 | 7640.22 | 68
1067 | 948 | 245.7353 | 3.783 | 3.701 | 1284.344 | 1880.34 | 7676.34 | 67
1068 | 948 | 243.9182 | 3.782 | 3.702 | 1277.375 | 1880.38 | 7568.38 | 66
1069 | 948 | 242.5714 | 3.781 | 3.702 | 1272.875 | 1880.38 | 7568.38 | 65
1070 | 936 | 241.916 | 3.779 | 3.703 | 1268.343 | 1880.34 | 7532.34 | 64
1071 | 936 | 239.8992 | 3.779 | 3.703 | 1259.344 | 1844.34 | 7496.34 | 63
1072 | 936 | 239.0476 | 3.778 | 3.706 | 1250.375 | 1844.38 | 7532.38 | 62
1073 | 936 | 239.6667 | 3.778 | 3.704 | 1245.813 | 1844.31 | 7496.31 | 61
1074 | 936 | 239.6667 | 3.778 | 3.705 | 1245.875 | 1844.38 | 7532.38 | 60
1075 | 936 | 238.6765 | 3.777 | 3.705 | 1245.844 | 1844.34 | 7532.34 | 59
1076 | 936 | 238.8333 | 3.777 | 3.704 | 1245.813 | 1844.31 | 7568.31 | 58
1077 | 936 | 236.3824 | 3.778 | 3.705 | 1245.844 | 1844.38 | 7496.34 | 57
1078 | 924 | 236.2857 | 3.777 | 3.705 | 1241.281 | 1844.28 | 7460.28 | 56
1079 | 924 | 235.6391 | 3.777 | 3.705 | 1236.812 | 1844.31 | 7496.31 | 55
1080 | 924 | 234.8571 | 3.775 | 3.706 | 1236.813 | 1844.31 | 7532.31 | 54
1081 | 912 | 230.2857 | 3.773 | 3.707 | 1218.812 | 1808.31 | 7424.31 | 53
1082 | 912 | 228.6 | 3.77 | 3.709 | 1191.781 | 1772.28 | 7460.28 | 52
1083 | 914.41 | 216.4812 | 3.764 | 3.974 | 812 | 1540 | 8308.97 | 51
1084 | 924 | 237.7059 | 3.773 | 3.963 | 862.0893 | 1556.38 | 8252.38 | 50
1085 | 924 | 235.5 | 3.774 | 3.706 | 1227.875 | 1808.38 | 7676.38 | 49
1086 | 924 | 234.8571 | 3.774 | 3.707 | 1218.812 | 1808.31 | 7604.31 | 48
1087 | 924 | 234 | 3.774 | 3.707 | 1212.313 | 1808.31 | 7568.31 | 47
1088 | 912 | 233.2059 | 3.774 | 3.707 | 1205.375 | 1808.38 | 7496.38 | 46
1089 | 924 | 234 | 3.775 | 3.708 | 1205.312 | 1808.31 | 7496.31 | 45
1090 | 924 | 233.3333 | 3.775 | 3.707 | 1208.313 | 1808.31 | 7532.31 | 44
1091 | 924 | 233.1429 | 3.775 | 3.708 | 1209.813 | 1808.31 | 7496.31 | 43
1093 | 912 | 230.8571 | 3.774 | 3.707 | 1205.375 | 1808.38 | 7496.38 | 41
1094 | 912 | 232.0286 | 3.775 | 3.708 | 1205.375 | 1808.38 | 7532.38 | 40
1095 | 912 | 231.6 | 3.775 | 3.707 | 1204.312 | 1772.31 | 7532.31 | 39
1096 | 912 | 230.7 | 3.774 | 3.707 | 1200.188 | 1772.19 | 7568.19 | 38
1097 | 912 | 229.8 | 3.773 | 3.708 | 1191.875 | 1772.38 | 7568.38 | 37
1098 | 912 | 229.8 | 3.773 | 3.708 | 1187.313 | 1772.31 | 7568.31 | 36
1099 | 912 | 229.2 | 3.774 | 3.708 | 1187.312 | 1772.31 | 7532.31 | 35
1100 | 912 | 229.2 | 3.774 | 3.71 | 1191.875 | 1772.38 | 7496.38 | 34
1101 | 912 | 229.7143 | 3.774 | 3.709 | 1191.812 | 1772.31 | 7496.31 | 33
1102 | 912 | 228.6857 | 3.773 | 3.708 | 1191.813 | 1772.31 | 7532.31 | 32
1103 | 900 | 227.1 | 3.771 | 3.709 | 1182.813 | 1772.31 | 7532.31 | 31
1104 | 888 | 222.8571 | 3.769 | 3.71 | 1169.312 | 1736.31 | 7532.31 | 30
1105 | 888 | 220.3714 | 3.766 | 3.711 | 1151.312 | 1736.31 | 7496.31 | 29
1106 | 888 | 218 | 3.766 | 3.714 | 1132.25 | 1700.25 | 7460.25 | 28
1107 | 888 | 218 | 3.765 | 3.714 | 1124.313 | 1700.31 | 7532.31 | 27
1108 | 897.56 | 208.069 | 3.761 | 3.979 | 749 | 1449 | 8463 | 26
1109 | 900 | 226.8 | 3.768 | 3.967 | 805.4549 | 1520.31 | 8288.31 | 25
1110 | 900 | 226.5 | 3.771 | 3.711 | 1173.812 | 1736.31 | 7748.31 | 24
1111 | 900 | 226.5 | 3.772 | 3.71 | 1176.312 | 1736.31 | 7640.31 | 23
1112 | 900 | 225.6 | 3.771 | 3.709 | 1172.375 | 1736.38 | 7568.38 | 22
1113 | 900 | 224 | 3.769 | 3.711 | 1160.375 | 1736.38 | 7532.38 | 21
1114 | 888 | 223.5714 | 3.77 | 3.711 | 1155.813 | 1736.31 | 7424.31 | 20
1115 | 888 | 222.5143 | 3.769 | 3.712 | 1151.312 | 1736.31 | 7460.31 | 19
1116 | 888 | 221.4 | 3.769 | 3.711 | 1151.438 | 1736.44 | 7424.44 | 18
1117 | 888 | 220.5 | 3.768 | 3.712 | 1146.875 | 1736.38 | 7424.38 | 17
1118 | 888 | 219.6 | 3.768 | 3.713 | 1142.375 | 1700.38 | 7424.38 | 16
1119 | 888 | 218.9286 | 3.767 | 3.713 | 1137.813 | 1700.31 | 7424.31 | 15
1120 | 888 | 217.4286 | 3.766 | 3.713 | 1136.313 | 1700.31 | 7388.31 | 14
1121 | 888 | 217.8 | 3.766 | 3.714 | 1136.375 | 1700.38 | 7424.38 | 13
1122 | 876 | 218.7 | 3.767 | 3.713 | 1132.312 | 1700.31 | 7496.38 | 12
1123 | 876 | 217.4286 | 3.767 | 3.714 | 1124.25 | 1700.25 | 7460.25 | 11
1124 | 876 | 217.4286 | 3.767 | 3.714 | 1124.312 | 1700.31 | 7496.38 | 10
1125 | 876 | 216.3 | 3.766 | 3.714 | 1120.375 | 1700.38 | 7424.38 | 9
1126 | 876 | 214.6429 | 3.765 | 3.715 | 1116.313 | 1700.31 | 7424.31 | 8
1127 | 864 | 211.2857 | 3.763 | 3.717 | 1104.313 | 1664.31 | 7352.31 | 7
1128 | 864 | 208.4286 | 3.76 | 3.717 | 1096.313 | 1664.31 | 7316.31 | 6
1129 | 864 | 208 | 3.759 | 3.718 | 1079.375 | 1628.38 | 7316.38 | 5
1130 | 864 | 207 | 3.758 | 3.719 | 1074.687 | 1628.19 | 7388.19 | 4
1131 | 851.94 | 205.5 | 3.758 | 3.72 | 1068.312 | 1628.31 | 7388.31 | 3
1132 | 852 | 206 | 3.759 | 3.72 | 1064.375 | 1628.38 | 7388.38 | 2
1133 | 861.56 | 190.0208 | 3.751 | 3.985 | 679 | 1365 | 8337 | 1
1134 | 682287.6 | 8100 | 4.207 | 3.264 | 50489.98 | 606491.96 | 606491.96 | 0
1 | 2609.47 | 1372 | 3.65 | 3.228 | 5348 | 6678.02 | 11078.56 | 1102
2 | 7380.38 | 1435.008 | 4.228 | 3.242 | 5418.017 | 6684.99 | 10792.29 | 1101
3 | 7343.91 | 1341.664 | 4.231 | 3.253 | 5396.992 | 6664 | 10664.9 | 1100
4 | 7325.25 | 1294.976 | 4.232 | 3.254 | 5383.008 | 6650.02 | 10587.33 | 1099
6 | 64950.02 | 1291.504 | 4.282 | 3.261 | 5383.015 | 107847.48 | 107847.48 | 1097
7 | 3240 | 1017.249 | 3.698 | 3.485 | 5142.871 | 6077.57 | 6077.57 | 1096
8 | 6044.13 | 1041.658 | 4.047 | 3.476 | 5149.274 | 6075.29 | 6075.29 | 1095
9 | 6049.02 | 1044.989 | 4.05 | 3.477 | 5136.416 | 6058.21 | 6058.21 | 1094
10 | 6029.44 | 1061.382 | 4.047 | 3.481 | 5123.058 | 6029.98 | 6029.98 | 1093
11 | 425621.48 | 173423.625 | 4.27 | 3.119 | 221423.477 | 432817.94 | 432817.94 | 1092
12 | 2262.69 | 902.4 | 4.039 | 3.9 | 1982.368 | 2962.37 | 6336.54 | 1091
13 | 2262.21 | 904.801 | 4.043 | 3.365 | 5258.336 | 6238.34 | 9623.01 | 1090
14 | 2260.06 | 902.4 | 4.044 | 3.361 | 5265.344 | 6238.34 | 9600.77 | 1089
15 | 2259.04 | 902.398 | 4.045 | 3.361 | 5258.338 | 6238.34 | 9623.81 | 1088
16 | 2257.44 | 902.398 | 4.046 | 3.36 | 5251.36 | 6231.36 | 9612.67 | 1087
17 | 2255.04 | 897.602 | 4.047 | 3.36 | 5247.824 | 6224.32 | 9591.33 | 1086
18 | 2252.03 | 892.805 | 4.048 | 3.361 | 5244.352 | 6217.38 | 9561.34 | 1085
19 | 2249.51 | 890.398 | 4.048 | 3.361 | 5230.336 | 6210.34 | 9563.33 | 1084
20 | 2247.68 | 885.601 | 4.049 | 3.361 | 5223.359 | 6203.36 | 9629.34 | 1083
21 | 2244.2 | 880.797 | 4.049 | 3.362 | 5216.352 | 6189.38 | 9553.92 | 1082
22 | 2242.47 | 878.399 | 4.049 | 3.363 | 5202.367 | 6182.37 | 9535.36 | 1081
23 | 2240.48 | 876 | 4.049 | 3.364 | 5202.359 | 6175.36 | 9518.5 | 1080
24 | 2238.56 | 876 | 4.049 | 3.363 | 5195.328 | 6175.33 | 9527.52 | 1079
25 | 2236.36 | 871.203 | 4.049 | 3.364 | 5188.312 | 6168.31 | 9517.69 | 1078
26 | 2234.02 | 868.812 | 4.049 | 3.364 | 5181.344 | 6161.34 | 9502.47 | 1077
27 | 2232.2 | 866.407 | 4.049 | 3.366 | 5174.36 | 6154.36 | 9524.61 | 1076
28 | 2229.61 | 861.594 | 4.049 | 3.367 | 5167.328 | 6147.33 | 9492.58 | 1075
29 | 2227.84 | 861.609 | 4.049 | 3.367 | 5160.344 | 6140.34 | 9491.16 | 1074
30 | 2225.7 | 856.796 | 4.049 | 3.367 | 5153.344 | 6140.31 | 9434.97 | 1073
31 | 2224 | 856.813 | 4.048 | 3.368 | 5153.375 | 6133.38 | 9443.2 | 1072
32 | 2221.75 | 854.406 | 4.048 | 3.369 | 5146.375 | 6126.38 | 9391.05 | 1071
33 | 2220.16 | 852 | 4.048 | 3.369 | 5139.359 | 6119.36 | 9428.7 | 1070
34 | 2217.69 | 849.625 | 4.048 | 3.37 | 5132.313 | 6119.33 | 9416.52 | 1069
35 | 2217.97 | 844.812 | 4.031 | 3.588 | 5103.25 | 6076 | 9512.62 | 1068
36 | 2227.06 | 847.188 | 4.047 | 3.667 | 5118.312 | 6105.34 | 9451.31 | 1067
37 | 2223.09 | 844.781 | 4.047 | 3.371 | 5153.344 | 6133.34 | 9454.75 | 1066
38 | 2217.62 | 842.406 | 4.047 | 3.372 | 5139.375 | 6119.37 | 9461.78 | 1065
39 | 2215.78 | 840 | 4.047 | 3.373 | 5128.766 | 6112.25 | 9403.25 | 1064
40 | 2211.94 | 837.625 | 4.046 | 3.374 | 5118.375 | 6098.38 | 9370.75 | 1063
41 | 2210.78 | 837.594 | 4.047 | 3.375 | 5111.344 | 6091.34 | 9374.19 | 1062
42 | 2208.31 | 837.594 | 4.047 | 3.375 | 5104.406 | 6084.41 | 9339.41 | 1061
43 | 2206.56 | 835.187 | 4.046 | 3.375 | 5097.219 | 6077.22 | 9336.88 | 1060
44 | 2204.75 | 835.188 | 4.046 | 3.375 | 5093.844 | 6077.34 | 9377.75 | 1059
45 | 2202.75 | 830.406 | 4.045 | 3.376 | 5086.875 | 6070.38 | 9371.53 | 1058
47 | 2198.97 | 828 | 4.045 | 3.377 | 5072.735 | 6049.25 | 9367.59 | 1056
48 | 2196 | 828 | 4.045 | 3.378 | 5069.344 | 6049.34 | 9324.59 | 1055
49 | 2196.28 | 828 | 4.045 | 3.379 | 5062.344 | 6042.34 | 9311.34 | 1054
50 | 2195.34 | 828 | 4.045 | 3.378 | 5062.375 | 6042.38 | 9337.31 | 1053
51 | 2193.62 | 825.594 | 4.045 | 3.379 | 5055.281 | 6035.28 | 9322.97 | 1052
52 | 2191.19 | 825.594 | 4.045 | 3.379 | 5048.344 | 6028.34 | 9342.97 | 1051
53 | 2190.19 | 820.812 | 4.045 | 3.38 | 5048.344 | 6028.34 | 9338.59 | 1050
54 | 2188.56 | 818.438 | 4.044 | 3.381 | 5041.375 | 6021.38 | 9373.19 | 1049
55 | 2186.69 | 818.375 | 4.044 | 3.382 | 5034.375 | 6014.38 | 9320.06 | 1048
56 | 2186.12 | 818.375 | 4.045 | 3.382 | 5027.313 | 6007.31 | 9352.5 | 1047
57 | 2183.88 | 816 | 4.045 | 3.384 | 5027.375 | 6007.38 | 9270.31 | 1046
58 | 2177.38 | 804 | 4.042 | 3.384 | 5020.312 | 6000.31 | 9292.81 | 1045
59 | 2177.5 | 801.562 | 4.025 | 3.622 | 4970.313 | 5950 | 9388.94 | 1044
60 | 206845.79 | 204638.5 | 4.272 | 3.178 | 76619.996 | 88862.05 | 88862.05 | 1043
61 | 2182.37 | 807.6 | 4.004 | 3.399 | 5264.384 | 6236.38 | 9773.89 | 1042
62 | 2172 | 816 | 4.006 | 3.386 | 5036.319 | 5984.32 | 9413.98 | 1041
63 | 2180.16 | 819 | 4.007 | 3.385 | 5036.353 | 5984.35 | 9368.35 | 1040
64 | 2178.78 | 822 | 4.009 | 3.384 | 5030.351 | 5984.35 | 9403.74 | 1039
65 | 2172 | 816.8 | 4.009 | 3.386 | 5024.387 | 5984.39 | 9379.94 | 1038
66 | 2172 | 815 | 4.01 | 3.386 | 5012.351 | 5984.35 | 9401.28 | 1037
67 | 2170.55 | 811 | 4.01 | 3.387 | 5005.151 | 5984.35 | 9397.76 | 1036
68 | 2168.06 | 807 | 4.01 | 3.389 | 4994.352 | 5948.35 | 9368.42 | 1035
69 | 2165.28 | 803 | 4.01 | 3.39 | 4988.351 | 5948.35 | 9367.77 | 1034
70 | 2163.33 | 801.0155 | 4.011 | 3.391 | 4976.32 | 5948.32 | 9379.78 | 1033
71 | 2161.12 | 799.0026 | 4.012 | 3.391 | 4970.351 | 5948.35 | 9342.05 | 1032
72 | 2159.2 | 796.8 | 4.012 | 3.392 | 4964.352 | 5912.35 | 9347.07 | 1031
73 | 2156.83 | 798 | 4.012 | 3.393 | 4954.712 | 5912.31 | 9339.45 | 1030
74 | 2154.05 | 795 | 4.011 | 3.394 | 4947.559 | 5912.36 | 9307.84 | 1029
75 | 2151.75 | 789.6 | 4.011 | 3.396 | 4940.359 | 5912.36 | 9283.47 | 1028
76 | 2149.42 | 792 | 4.011 | 3.396 | 4934.219 | 5912.22 | 9265.22 | 1027
77 | 2147.8 | 786 | 4.011 | 3.396 | 4928.36 | 5876.36 | 9295.49 | 1026
78 | 2146.34 | 788.4 | 4.01 | 3.398 | 4922.343 | 5876.34 | 9248.61 | 1025
79 | 2144.73 | 787 | 4.01 | 3.397 | 4918.76 | 5876.36 | 9285.38 | 1024
80 | 2142.08 | 784.8 | 4.01 | 3.397 | 4916.359 | 5876.36 | 9248.61 | 1023
81 | 2139.3 | 783.2 | 4.009 | 3.398 | 4904.344 | 5876.34 | 9207.89 | 1022
82 | 2137.73 | 783 | 4.009 | 3.399 | 4904.36 | 5876.36 | 9225.64 | 1021
83 | 2134.31 | 776 | 4.008 | 3.4 | 4897.159 | 5876.36 | 9216.38 | 1020
84 | 2142.28 | 775.187 | 4.022 | 3.742 | 4847.5 | 5831 | 9302.44 | 1019
85 | 2136 | 776.4 | 4.007 | 3.732 | 4868.406 | 5840.41 | 9243.84 | 1018
86 | 2139.31 | 776 | 4.007 | 3.402 | 4904.375 | 5876.38 | 9257.56 | 1017
87 | 2135.72 | 774.4 | 4.007 | 3.402 | 4897.144 | 5876.34 | 9237.19 | 1016
88 | 2132.59 | 771 | 4.006 | 3.403 | 4886.313 | 5840.31 | 9234.84 | 1015
89 | 2130.44 | 771 | 4.007 | 3.403 | 4880.406 | 5840.41 | 9209.53 | 1014
90 | 2128.31 | 768.8 | 4.007 | 3.405 | 4874.375 | 5840.38 | 9226.62 | 1013
91 | 2125.91 | 768 | 4.007 | 3.406 | 4868.312 | 5840.31 | 9177.66 | 1012
92 | 2123.91 | 763.2 | 4.006 | 3.405 | 4861.144 | 5840.34 | 9207.09 | 1011
93 | 2121.66 | 765.6 | 4.006 | 3.406 | 4850.3595 | 5804.38 | 9173.06 | 1010
94 | 2120.38 | 768 | 4.006 | 3.407 | 4844.344 | 5804.34 | 9201.41 | 1009
95 | 2118.44 | 762 | 4.005 | 3.408 | 4838.344 | 5804.34 | 9217.75 | 1008
96 | 2116.59 | 764.4 | 4.004 | 3.408 | 4832.344 | 5804.34 | 9152.34 | 1007
97 | 2114.94 | 764.4 | 4.005 | 3.408 | 4832.188 | 5804.19 | 9141.94 | 1006
98 | 2113.81 | 762.4 | 4.005 | 3.408 | 4826.364 | 5804.31 | 9164.31 | 1005
99 | 2112.31 | 763 | 4.005 | 3.409 | 4820.375 | 5768.38 | 9154.84 | 1004
100 | 2110.81 | 760.8 | 4.004 | 3.409 | 4814.343 | 5768.34 | 9162.5 | 1003
101 | 2109.38 | 760.8 | 4.004 | 3.41 | 4810.587 | 5768.19 | 9174.31 | 1002
102 | 2107.88 | 760.8 | 4.004 | 3.41 | 4803.55 | 5768.34 | 9188.34 | 1001
103 | 2100 | 760.8 | 4.004 | 3.411 | 4796.344 | 5768.34 | 9192.84 | 1000
104 | 2104.62 | 756.8 | 4.005 | 3.41 | 4796.312 | 5768.31 | 9176 | 999
105 | 2103.5 | 754.8 | 4.005 | 3.412 | 4789.112 | 5732.31 | 9177.81 | 998
106 | 2096.56 | 747.6 | 3.998 | 3.412 | 4765.725 | 5716.12 | 9172.12 | 997
107 | 2093.94 | 741.6 | 4 | 3.413 | 4760.375 | 5732.38 | 9196.06 | 996
108 | 2102.5 | 741.625 | 4.015 | 3.669 | 4718.313 | 5691 | 9212.12 | 995
109 | 203734.15 | 2669.984 | 4.271 | 3.261 | 74549.983 | 86760 | 86760 | 994
110 | 2116.64 | 753 | 3.995 | 3.419 | 5098.72 | 6092.32 | 9737.95 | 993
111 | 2118.75 | 759.6 | 3.998 | 3.413 | 4817.952 | 5768.35 | 9260.35 | 992
112 | 2112 | 763.2 | 3.999 | 3.411 | 4825.152 | 5768.35 | 9260.93 | 991
113 | 2112 | 764.4 | 4 | 3.411 | 4817.857 | 5768.26 | 9290.05 | 990
114 | 2112.77 | 762 | 4.001 | 3.412 | 4810.72 | 5768.32 | 9251.33 | 989
115 | 2100 | 762 | 4.002 | 3.412 | 4802.321 | 5768.32 | 9269.53 | 988
116 | 2106.84 | 757.6 | 4.002 | 3.413 | 4796.32 | 5732.32 | 9286.41 | 987
117 | 2103.33 | 756 | 4.002 | 3.415 | 4781.951 | 5732.35 | 9279.55 | 986
118 | 2100.29 | 750 | 4.003 | 3.416 | 4767.552 | 5732.35 | 9256.54 | 985
119 | 2097.79 | 748 | 4.004 | 3.417 | 4760.352 | 5732.35 | 9260.35 | 984
120 | 2094.88 | 746.4 | 4.004 | 3.419 | 4753.151 | 5696.35 | 9224.35 | 983
121 | 2088 | 743 | 4.004 | 3.42 | 4738.627 | 5696.23 | 9209.63 | 982
122 | 2088 | 740.8 | 4.003 | 3.421 | 4731.512 | 5696.31 | 9205.08 | 981
123 | 2087.2 | 738 | 4.003 | 3.421 | 4724.485 | 5696.48 | 9192.88 | 980
124 | 2084.53 | 735.2 | 4.003 | 3.422 | 4712.375 | 5660.38 | 9176.34 | 979
125 | 2081.66 | 733.6 | 4.002 | 3.44 | 4706.375 | 5660.38 | 9164.53 | 978
126 | 2079.09 | 732 | 4.002 | 3.424 | 4700.344 | 5660.34 | 9144.89 | 977
127 | 2077.28 | 730.4 | 4.001 | 3.425 | 4688.281 | 5660.28 | 9160.06 | 976
128 | 2075.16 | 730.3855 | 4.001 | 3.426 | 4688.344 | 5660.34 | 9154.11 | 975
129 | 2073.2 | 730.8 | 4.001 | 3.425 | 4681.175 | 5624.38 | 9133.59 | 974
130 | 2071.2 | 728.8 | 4.001 | 3.427 | 4676.281 | 5624.28 | 9115.91 | 973
131 | 2068.98 | 727.2 | 4 | 3.427 | 4670.375 | 5624.38 | 9099.22 | 972
132 | 2065.19 | 721.6 | 3.999 | 3.428 | 4664.343 | 5624.34 | 9108.28 | 971
133 | 2070.62 | 720 | 4.013 | 3.677 | 4613.344 | 5586.03 | 9190.53 | 970
134 | 2071.78 | 720 | 3.998 | 3.762 | 4622.344 | 5588.34 | 9120.84 | 969
135 | 2064 | 724 | 3.999 | 3.431 | 4670.375 | 5624.38 | 9106.56 | 968
136 | 2065.97 | 720 | 3.998 | 3.43 | 4664.344 | 5624.34 | 9159.69 | 967
137 | 2063.62 | 718.4 | 3.998 | 3.431 | 4652.25 | 5624.25 | 9160.12 | 966
138 | 2060.47 | 716.8 | 3.998 | 3.431 | 4645.175 | 5588.38 | 9123 | 965
139 | 2058.25 | 714 | 3.998 | 3.432 | 4634.344 | 5588.34 | 9116.34 | 964
140 | 2056.31 | 715.231 | 3.997 | 3.432 | 4630.732 | 5588.31 | 9098.22 | 963
141 | 2055.03 | 715.2 | 3.997 | 3.433 | 4623.575 | 5588.38 | 9110.94 | 962
142 | 2052.91 | 713.6 | 3.997 | 3.433 | 4622.375 | 5588.38 | 9079.19 | 961
143 | 2051.09 | 712 | 3.996 | 3.451 | 4616.343 | 5588.34 | 9109.69 | 960
144 | 2049.22 | 712 | 3.996 | 3.434 | 4609.144 | 5552.34 | 9077.41 | 959
145 | 2047.91 | 710.4 | 3.996 | 3.434 | 4602.006 | 5552.41 | 9101.44 | 958
146 | 2040 | 710.4 | 3.996 | 3.435 | 4598.406 | 5552.41 | 9066.94 | 957
147 | 2044.84 | 710.4 | 3.996 | 3.434 | 4592.344 | 5552.34 | 9065.06 | 956
148 | 2043.81 | 710.4 | 3.995 | 3.435 | 4587.45 | 5552.25 | 9079.19 | 955
149 | 2042.34 | 710.4 | 3.996 | 3.435 | 4586.313 | 5552.31 | 9081.81 | 954
150 | 2040.16 | 706.4 | 3.995 | 3.435 | 4580.313 | 5516.31 | 9075.88 | 953
151 | 2038.72 | 706.4 | 3.996 | 3.436 | 4573.113 | 5516.31 | 9071.69 | 952
152 | 2037.19 | 704.8 | 3.996 | 3.436 | 4568.343 | 5516.34 | 9111.38 | 951
153 | 2035.56 | 704.8 | 3.996 | 3.437 | 4562.312 | 5516.31 | 9080.31 | 950
154 | 2033.94 | 702 | 3.996 | 3.438 | 4556.438 | 5516.44 | 9104.62 | 949
155 | 2028 | 699.2 | 3.996 | 3.439 | 4550.313 | 5480.31 | 9055.56 | 948
156 | 2022.62 | 691.2 | 3.992 | 3.438 | 4544.313 | 5480.31 | 9069.44 | 947
157 | 2029.56 | 688.812 | 4.005 | 3.687 | 4466.25 | 5439 | 9116.56 | 946
158 | 2053.06 | 705.6 | 3.988 | 3.78 | 4422.099 | 5408.48 | 9200.74 | 945
159 | 2053.6 | 714 | 3.991 | 3.435 | 4604.32 | 5552.32 | 9191.74 | 944
160 | 2051.17 | 717.602 | 3.992 | 3.433 | 4609.151 | 5552.35 | 9191.71 | 943
161 | 2048.29 | 715.2 | 3.992 | 3.434 | 4598.32 | 5552.32 | 9178.21 | 942
162 | 2046.18 | 710.4 | 3.994 | 3.434 | 4587.556 | 5552.36 | 9248.45 | 941
163 | 2043.11 | 710.4 | 3.995 | 3.435 | 4580.321 | 5516.32 | 9193.54 | 940
164 | 2038.98 | 704.4 | 3.995 | 3.436 | 4568.351 | 5516.35 | 9143.77 | 939
165 | 2036.89 | 700.8 | 3.996 | 3.438 | 4556.362 | 5516.35 | 9209.02 | 938
166 | 2033.98 | 696.8 | 3.996 | 3.439 | 4544.36 | 5480.36 | 9169.31 | 937
167 | 2030.53 | 697 | 3.996 | 3.44 | 4537.183 | 5480.38 | 9125.28 | 936
168 | 2027.52 | 696 | 3.995 | 3.44 | 4526.32 | 5480.32 | 9116.32 | 935
169 | 2025.47 | 692 | 3.995 | 3.442 | 4515.551 | 5480.35 | 9095.52 | 934
170 | 2023.86 | 692.4 | 3.995 | 3.442 | 4508.36 | 5444.36 | 9085.06 | 933
171 | 2021.77 | 690.4 | 3.994 | 3.442 | 4502.219 | 5444.22 | 9134.08 | 932
172 | 2019.2 | 688.8 | 3.994 | 3.443 | 4496.343 | 5444.34 | 9028.44 | 931
173 | 2017.31 | 687.2 | 3.993 | 3.443 | 4493.929 | 5444.33 | 9080.33 | 930
174 | 2014.24 | 685.6 | 3.993 | 3.444 | 4484.343 | 5444.34 | 9031.03 | 929
175 | 2012.38 | 681.6 | 3.992 | 3.445 | 4478.343 | 5444.34 | 9095.09 | 928
176 | 2009.95 | 684 | 3.992 | 3.447 | 4472.344 | 5408.34 | 9028.34 | 927
177 | 2008.7 | 680 | 3.992 | 3.446 | 4466.359 | 5408.36 | 9064.06 | 926
178 | 2007 | 680.4 | 3.992 | 3.447 | 4465.191 | 5408.39 | 9032.42 | 925
179 | 2004.36 | 678.4 | 3.991 | 3.447 | 4457.975 | 5408.38 | 9004 | 924
180 | 2000.25 | 675.2 | 3.99 | 3.448 | 4450.759 | 5408.36 | 9010.69 | 923
181 | 2005.12 | 674.407 | 4.003 | 3.69 | 4385.86 | 5355 | 9124.47 | 922
182 | 2007.69 | 675.2 | 3.989 | 3.775 | 4400.313 | 5372.31 | 9056.47 | 921
183 | 2004 | 675.2 | 3.99 | 3.45 | 4465.144 | 5408.34 | 9085.19 | 920
184 | 2003.03 | 674 | 3.99 | 3.449 | 4457.912 | 5408.31 | 9008.31 | 919
185 | 2000.28 | 670 | 3.989 | 3.449 | 4448.375 | 5408.38 | 9030.75 | 918
186 | 1999.44 | 670 | 3.989 | 3.45 | 4442.375 | 5372.38 | 9013.88 | 917
187 | 1996.91 | 674.4 | 3.989 | 3.451 | 4436.375 | 5372.38 | 8961.62 | 916
188 | 1994.97 | 670.4 | 3.989 | 3.451 | 4429.144 | 5372.34 | 8978.09 | 915
189 | 1993.69 | 670.4 | 3.988 | 3.451 | 4422.038 | 5372.44 | 8993.34 | 914
190 | 1992 | 672.8 | 3.988 | 3.451 | 4414.743 | 5372.34 | 8968.62 | 913
191 | 1980 | 672.8 | 3.988 | 3.452 | 4412.344 | 5372.34 | 8987.81 | 912
192 | 1990.81 | 672.8 | 3.988 | 3.451 | 4406.344 | 5336.38 | 9045.41 | 911
193 | 1988.59 | 670.8 | 3.988 | 3.453 | 4400.343 | 5336.34 | 9035.66 | 910
194 | 1986.28 | 668.8 | 3.988 | 3.452 | 4394.375 | 5336.38 | 8972.38 | 909
195 | 1980 | 664.8 | 3.988 | 3.453 | 4385.912 | 5336.31 | 9004.22 | 908
196 | 1983.53 | 667.2 | 3.988 | 3.453 | 4378.744 | 5336.34 | 9027.09 | 907
197 | 1982.47 | 667.2 | 3.988 | 3.454 | 4376.312 | 5336.31 | 9048.62 | 906
198 | 1980.59 | 663.2 | 3.988 | 3.454 | 4370.406 | 5300.41 | 8976.69 | 905
199 | 1979.62 | 663.6 | 3.988 | 3.454 | 4364.375 | 5300.38 | 9005.84 | 904
200 | 1968 | 664 | 3.987 | 3.455 | 4364.343 | 5300.34 | 8965.16 | 903
201 | 1968 | 664 | 3.987 | 3.455 | 4357.144 | 5300.34 | 8973.84 | 902
202 | 1975.31 | 660 | 3.987 | 3.454 | 4352.312 | 5300.31 | 8960.06 | 901
203 | 1974.62 | 662.4 | 3.987 | 3.455 | 4346.313 | 5300.31 | 8984.88 | 900
204 | 1961.12 | 646.8 | 3.982 | 3.455 | 4340.312 | 5264.31 | 9040 | 899
205 | 1966.75 | 648 | 3.995 | 3.697 | 4242.375 | 5215 | 9093.5 | 898
206 | 201333.73 | 2700 | 4.269 | 3.291 | 72089.984 | 84282.98 | 84282.98 | 897
207 | 1997.15 | 663.6 | 3.977 | 3.457 | 4796.352 | 5804.35 | 9816.67 | 896
208 | 2002.5 | 674 | 3.982 | 3.458 | 4414.753 | 5372.35 | 9107.36 | 895
209 | 2002.85 | 678.4 | 3.983 | 3.456 | 4430.321 | 5372.32 | 9196.35 | 894
210 | 2000.26 | 675.6 | 3.984 | 3.456 | 4429.12 | 5372.32 | 9198.46 | 893
211 | 1997.5 | 671.2 | 3.986 | 3.457 | 4418.352 | 5372.35 | 9185.06 | 892
212 | 1994.62 | 668.8 | 3.987 | 3.458 | 4412.258 | 5336.26 | 9184.54 | 891
213 | 1991.01 | 664.8 | 3.989 | 3.459 | 4394.351 | 5336.35 | 9177.86 | 890
214 | 1987.3 | 661.2 | 3.988 | 3.459 | 4382.352 | 5336.35 | 9123.45 | 889
215 | 1983.46 | 657.6 | 3.988 | 3.46 | 4371.426 | 5300.23 | 9097.09 | 888
216 | 1980.67 | 656 | 3.988 | 3.461 | 4358.218 | 5300.22 | 9101.98 | 887
217 | 1977.6 | 656.4 | 3.987 | 3.462 | 4349.952 | 5300.35 | 9097.27 | 886
218 | 1974.59 | 652.8 | 3.987 | 3.463 | 4340.352 | 5264.35 | 9061.15 | 885
219 | 1972.09 | 652.8 | 3.986 | 3.463 | 4328.36 | 5264.36 | 9008.36 | 884
220 | 1968 | 651.2 | 3.986 | 3.464 | 4322.312 | 5264.31 | 8969.53 | 883
221 | 1966.53 | 649.6 | 3.985 | 3.466 | 4316.359 | 5264.36 | 9002.19 | 882
222 | 1963.97 | 646 | 3.985 | 3.465 | 4310.391 | 5264.39 | 9006.59 | 881
223 | 1960.74 | 644 | 3.984 | 3.466 | 4299.528 | 5264.33 | 8972.55 | 880
224 | 1958.16 | 644.4 | 3.984 | 3.467 | 4298.36 | 5228.36 | 8967.27 | 879
225 | 1955.81 | 644.8 | 3.984 | 3.467 | 4286.391 | 5228.39 | 8959.75 | 878
226 | 1953.61 | 640.8 | 3.983 | 3.468 | 4285.128 | 5228.33 | 8975.69 | 877
227 | 1951.77 | 643.2 | 3.983 | 3.468 | 4274.328 | 5228.33 | 8972.58 | 876
228 | 1948.67 | 637.2 | 3.983 | 3.467 | 4270.712 | 5228.31 | 8922.14 | 875
229 | 1932 | 634 | 3.981 | 3.468 | 4262.313 | 5192.31 | 8946.78 | 874
230 | 1945.47 | 633.594 | 3.993 | 3.697 | 4179.375 | 5145 | 9072.38 | 873
231 | 1944 | 634.4 | 3.98 | 3.784 | 4191.544 | 5156.34 | 8980.62 | 872
232 | 1949.28 | 636 | 3.981 | 3.471 | 4268.219 | 5192.22 | 8994.62 | 871
233 | 1947.09 | 634.4 | 3.98 | 3.47 | 4262.219 | 5192.22 | 8967 | 870
234 | 1944.88 | 635.9793 | 3.981 | 3.469 | 4256.344 | 5192.34 | 8973.38 | 869
235 | 1942.56 | 632.8 | 3.98 | 3.469 | 4250.37 | 5192.34 | 8931.81 | 868
236 | 1940.81 | 635.2 | 3.98 | 3.47 | 4241.944 | 5192.34 | 8939.69 | 867
237 | 1939.5 | 635.2 | 3.98 | 3.47 | 4238.406 | 5156.41 | 8961.28 | 866
238 | 1938.62 | 635.2 | 3.979 | 3.47 | 4232.313 | 5156.31 | 8978.59 | 865
239 | 1937.06 | 634 | 3.98 | 3.47 | 4226.312 | 5156.31 | 8941.06 | 864
240 | 1935.75 | 635.2 | 3.98 | 3.471 | 4220.344 | 5156.34 | 9002.69 | 863
241 | 1933.06 | 631.2 | 3.98 | 3.472 | 4214.375 | 5156.38 | 8932.97 | 862
242 | 1931.62 | 631.2 | 3.981 | 3.471 | 4208.344 | 5156.34 | 8936.34 | 861
243 | 1928.69 | 629.6 | 3.98 | 3.471 | 4198.775 | 5120.38 | 8924.66 | 860
244 | 1927.03 | 626 | 3.98 | 3.472 | 4190.219 | 5120.22 | 8946.78 | 859
245 | 1925.28 | 624 | 3.98 | 3.472 | 4184.344 | 5120.34 | 9011.44 | 858
246 | 1923.81 | 624 | 3.98 | 3.472 | 4177.112 | 5120.31 | 8972.34 | 857
247 | 1922.06 | 626 | 3.979 | 3.474 | 4169.944 | 5120.34 | 8936.19 | 856
248 | 1921.84 | 626 | 3.98 | 3.473 | 4166.344 | 5084.34 | 8975 | 855
249 | 1918.75 | 624.8 | 3.978 | 3.473 | 4162.588 | 5084.19 | 8894.09 | 854
250 | 1918 | 620.8 | 3.978 | 3.474 | 4154.344 | 5084.34 | 8956.81 | 853
251 | 1915.81 | 622 | 3.978 | 3.474 | 4148.375 | 5084.38 | 8912.62 | 852
252 | 1912.69 | 620 | 3.978 | 3.474 | 4142.25 | 5084.25 | 8914.81 | 851
253 | 1896.75 | 602 | 3.972 | 3.476 | 4124.375 | 5048.38 | 8950.88 | 850
254 | 1902.69 | 607.188 | 3.984 | 3.704 | 4018.25 | 4984 | 9071.06 | 849
255 | 1915.97 | 616 | 3.975 | 3.79 | 4040.352 | 5012.35 | 8952.67 | 848
256 | 1912.77 | 614 | 3.975 | 3.48 | 4162.751 | 5084.35 | 8879.3 | 847
257 | 1911.1 | 614 | 3.976 | 3.479 | 4154.351 | 5084.35 | 8889.98 | 846
258 | 1909.15 | 614.4 | 3.976 | 3.479 | 4148.385 | 5084.38 | 8904.87 | 845
259 | 1906.66 | 612 | 3.975 | 3.479 | 4141.058 | 5084.26 | 8864.26 | 844
260 | 1904.74 | 610.8 | 3.975 | 3.479 | 4130.316 | 5048.32 | 8917.92 | 843
261 | 1901.79 | 607.2 | 3.974 | 3.479 | 4124.352 | 5048.35 | 8894.92 | 842
262 | 1900.54 | 609.6 | 3.974 | 3.48 | 4112.352 | 5048.35 | 8915.23 | 841
263 | 1896 | 610 | 3.974 | 3.48 | 4106.257 | 5048.26 | 8892.67 | 840
264 | 1899.48 | 606 | 3.973 | 3.48 | 4100.352 | 5048.35 | 8910.88 | 839
265 | 1899.69 | 612 | 3.973 | 3.48 | 4100.218 | 5012.22 | 8915.39 | 838
266 | 1900.19 | 610 | 3.974 | 3.478 | 4100.352 | 5012.35 | 8930.53 | 837
267 | 1900.67 | 612 | 3.974 | 3.478 | 4097.952 | 5012.35 | 8940.32 | 836
268 | 1898.78 | 613.2155 | 3.974 | 3.477 | 4097.959 | 5012.36 | 8916.09 | 835
269 | 1898.08 | 614 | 3.975 | 3.478 | 4090.712 | 5012.31 | 8973.11 | 834
270 | 1896.7 | 610 | 3.975 | 3.479 | 4083.544 | 5012.34 | 8965.11 | 833
271 | 1894.62 | 610 | 3.976 | 3.479 | 4076.359 | 5012.36 | 8955.2 | 832
272 | 1892.25 | 607.2 | 3.976 | 3.479 | 4069.129 | 5012.33 | 8935.45 | 831
273 | 1891.08 | 608 | 3.976 | 3.498 | 4061.959 | 4976.36 | 8915.58 | 830
274 | 1890.25 | 604 | 3.976 | 3.48 | 4054.759 | 4976.36 | 8938.34 | 829
275 | 1884 | 604 | 3.976 | 3.48 | 4052.219 | 4976.22 | 8934.69 | 828
276 | 1869.03 | 586 | 3.968 | 3.481 | 4040.328 | 4976.33 | 8921.03 | 827
277 | 1866.81 | 588 | 3.968 | 3.49 | 3975.513 | 4904.31 | 8894.3 | 826
278 | 1882.47 | 602.406 | 3.982 | 3.7 | 3934.344 | 4893.03 | 8932.19 | 825
279 | 1884 | 602 | 3.974 | 3.789 | 3961.138 | 4904.34 | 8953.34 | 824
280 | 1888.53 | 604 | 3.975 | 3.483 | 4058.219 | 4976.22 | 8895.72 | 823
281 | 1885.41 | 602 | 3.974 | 3.483 | 4052.344 | 4976.34 | 8875.06 | 822
282 | 1881.91 | 600.8 | 3.973 | 3.483 | 4040.344 | 4976.34 | 8896.91 | 821
283 | 1879.28 | 598 | 3.973 | 3.484 | 4033.144 | 4976.34 | 8866.91 | 820
284 | 1877.47 | 595.2 | 3.972 | 3.485 | 4025.912 | 4940.31 | 8935.66 | 819
285 | 1872 | 593 | 3.972 | 3.486 | 4018.744 | 4940.34 | 8873.75 | 818
286 | 1873.78 | 593.6 | 3.972 | 3.486 | 4016.312 | 4940.31 | 8867.41 | 817
287 | 1871.62 | 592 | 3.972 | 3.486 | 4004.281 | 4940.28 | 8863.06 | 816
288 | 1869.31 | 592 | 3.972 | 3.487 | 4004.312 | 4940.31 | 8820.28 | 815
289 | 1868.44 | 590 | 3.971 | 3.487 | 3992.343 | 4904.34 | 8864.34 | 814
290 | 1866.22 | 592 | 3.971 | 3.487 | 3986.344 | 4904.34 | 8816.84 | 813
291 | 1860 | 588 | 3.97 | 3.487 | 3982.743 | 4904.34 | 8828.34 | 812
292 | 1864.44 | 588.8 | 3.97 | 3.487 | 3980.344 | 4904.34 | 8861.78 | 811
293 | 1863.75 | 590 | 3.97 | 3.489 | 3975.513 | 4904.31 | 8883.28 | 810
294 | 1863.69 | 588.8 | 3.97 | 3.487 | 3974.343 | 4904.34 | 8882.03 | 809
295 | 1861.88 | 590 | 3.97 | 3.487 | 3968.344 | 4904.34 | 8857.03 | 808
296 | 1860.56 | 590 | 3.97 | 3.487 | 3968.344 | 4904.34 | 8902.69 | 807
297 | 1858.69 | 588 | 3.97 | 3.488 | 3961.113 | 4904.31 | 8893.84 | 806
298 | 1855.78 | 583.2 | 3.97 | 3.49 | 3956.375 | 4868.38 | 8894.75 | 805
299 | 1841.5 | 572 | 3.965 | 3.49 | 3944.343 | 4868.34 | 8879.28 | 804
300 | 1836.12 | 568.8 | 3.963 | 3.495 | 3884.5 | 4796.5 | 8860.31 | 803
301 | 1831.75 | 564 | 3.961 | 3.496 | 3872.375 | 4796.38 | 8852 | 802
302 | 1836 | 571.25 | 3.973 | 3.71 | 3794.375 | 4760 | 8970.38 | 801
303 | 199485.3 | -186267.806 | 4.265 | 3.296 | 69749.984 | 81855.42 | 81855.42 | 800
304 | 1891.04 | 598 | 3.964 | 3.495 | 4486.751 | 5516.35 | 10098.33 | 799
305 | 1898.18 | 610.4 | 3.969 | 3.492 | 4070.288 | 5012.29 | 8999.65 | 798
306 | 1899.71 | 612 | 3.972 | 3.489 | 4097.953 | 5012.35 | 9021.98 | 797
307 | 1898.59 | 608 | 3.974 | 3.488 | 4097.982 | 5012.38 | 9050.46 | 796
308 | 1896.32 | 606 | 3.976 | 3.489 | 4090.752 | 5012.35 | 9044.35 | 795
309 | 1892.89 | 604 | 3.976 | 3.489 | 4082.351 | 5012.35 | 9088.61 | 794
310 | 1889.38 | 600 | 3.976 | 3.49 | 4069.12 | 4976.32 | 9070.15 | 793
311 | 1886.01 | 598 | 3.976 | 3.491 | 4052.32 | 4976.32 | 9026.08 | 792
312 | 1881.76 | 596.8103 | 3.975 | 3.493 | 4040.32 | 4976.32 | 8921.09 | 791
313 | 1882.17 | 600 | 3.979 | 3.493 | 4040.352 | 4976.35 | 8878.53 | 790
314 | 1875.81 | 595.2 | 3.975 | 3.49 | 4040.352 | 4976.35 | 8918.88 | 789
315 | 1872.16 | 593.6 | 3.974 | 3.492 | 4011.489 | 4940.29 | 8900.29 | 788
316 | 1868.38 | 588 | 3.974 | 3.493 | 4004.313 | 4940.31 | 8883.74 | 787
317 | 1865.44 | 587 | 3.973 | 3.495 | 3992.25 | 4904.25 | 8917.5 | 786
318 | 1862.53 | 588 | 3.973 | 3.495 | 3986.328 | 4904.33 | 8885.92 | 785
319 | 1859.16 | 586 | 3.972 | 3.495 | 3980.328 | 4904.33 | 8861.44 | 784
320 | 1856.31 | 584 | 3.972 | 3.495 | 3968.391 | 4904.39 | 8871.75 | 783
321 | 1852.77 | 582 | 3.971 | 3.496 | 3962.39 | 4868.39 | 8806.53 | 782
322 | 1850.48 | 580 | 3.971 | 3.497 | 3953.944 | 4868.34 | 8862.2 | 781
323 | 1848 | 578 | 3.97 | 3.497 | 3944.344 | 4868.34 | 8819.64 | 780
324 | 1845.27 | 576 | 3.97 | 3.497 | 3938.234 | 4868.23 | 8838.5 | 779
325 | 1841.41 | 576 | 3.968 | 3.497 | 3926.344 | 4832.34 | 8830.97 | 778
326 | 1833.55 | 570 | 3.967 | 3.498 | 3914.375 | 4832.36 | 8830.98 | 777
327 | 1834.06 | 573.593 | 3.976 | 3.712 | 3794.406 | 4753 | 9045.56 | 776
328 | 1845.88 | 578 | 3.966 | 3.795 | 3812.375 | 4760.38 | 8899.94 | 775
329 | 1845.53 | 580 | 3.967 | 3.499 | 3932.313 | 4832.31 | 8854.62 | 774
330 | 1844.66 | 579.2 | 3.968 | 3.497 | 3926.344 | 4832.34 | 8904.16 | 773
331 | 1840.47 | 576 | 3.967 | 3.497 | 3920.375 | 4832.38 | 8828.38 | 772
332 | 1837.72 | 577.6 | 3.968 | 3.497 | 3908.312 | 4832.31 | 8832.62 | 771
333 | 1836.16 | 572 | 3.969 | 3.498 | 3896.375 | 4832.38 | 8920.09 | 770
334 | 1832.19 | 570 | 3.969 | 3.499 | 3890.313 | 4796.31 | 8900.62 | 769
335 | 1829.91 | 568 | 3.968 | 3.5 | 3878.313 | 4796.31 | 8828.31 | 768
336 | 1827.41 | 569 | 3.968 | 3.5 | 3872.344 | 4796.34 | 8821.06 | 767
337 | 1826.06 | 566 | 3.968 | 3.5 | 3860.313 | 4796.31 | 8821.56 | 766
338 | 1824.31 | 565 | 3.967 | 3.5 | 3854.344 | 4760.34 | 8861.5 | 765
339 | 1822.47 | 566 | 3.967 | 3.5 | 3848.219 | 4760.22 | 8816.28 | 764
340 | 1820.31 | 564 | 3.966 | 3.5 | 3842.312 | 4760.31 | 8811.66 | 763
341 | 1816.94 | 566 | 3.966 | 3.5 | 3836.343 | 4760.34 | 8745.56 | 762
342 | 1812 | 562 | 3.966 | 3.501 | 3830.344 | 4760.34 | 8795.12 | 761
343 | 1812.38 | 564 | 3.965 | 3.502 | 3818.313 | 4724.31 | 8792.41 | 760
344 | 1810.75 | 560 | 3.965 | 3.502 | 3812.312 | 4724.31 | 8825.5 | 759
345 | 1809.03 | 558 | 3.965 | 3.503 | 3806.312 | 4724.31 | 8781.78 | 758
346 | 1807.34 | 558 | 3.965 | 3.504 | 3802.619 | 4724.22 | 8823.94 | 757
347 | 1805.72 | 556 | 3.965 | 3.503 | 3800.375 | 4724.38 | 8801.5 | 756
348 | 1801.75 | 554 | 3.965 | 3.503 | 3794.344 | 4724.34 | 8783.78 | 755
349 | 1794.06 | 550 | 3.963 | 3.504 | 3776.313 | 4688.31 | 8773.19 | 754
350 | 1781.38 | 542 | 3.956 | 3.506 | 3737.913 | 4652.31 | 8792.31 | 753
351 | 1783.5 | 544.813 | 3.966 | 3.714 | 3619.313 | 4578.06 | 8958.94 | 752
352 | 1811.42 | 562 | 3.964 | 3.805 | 3608.352 | 4544.35 | 9071.07 | 751
353 | 1811.26 | 558 | 3.968 | 3.503 | 3800.321 | 4724.32 | 8971.78 | 750
354 | 1800 | 556 | 3.968 | 3.502 | 3800.289 | 4724.29 | 8930.66 | 749
355 | 1805.02 | 556 | 3.967 | 3.503 | 3788.352 | 4688.35 | 8916.32 | 748
356 | 1801.47 | 554 | 3.966 | 3.504 | 3773.827 | 4688.23 | 8832.99 | 747
357 | 1788 | 552 | 3.966 | 3.505 | 3764.45 | 4688.45 | 8799.78 | 746
358 | 1797.25 | 552.8 | 3.965 | 3.505 | 3752.321 | 4652.32 | 8799.65 | 745
359 | 1788 | 548 | 3.964 | 3.506 | 3746.352 | 4652.35 | 8746.84 | 744
360 | 1788 | 550 | 3.964 | 3.506 | 3734.352 | 4652.35 | 8791.23 | 743
361 | 1788 | 548 | 3.963 | 3.507 | 3730.626 | 4652.23 | 8766.85 | 742
362 | 1785.38 | 546 | 3.962 | 3.508 | 3728.351 | 4652.35 | 8767.91 | 741
363 | 1782.84 | 544 | 3.962 | 3.508 | 3722.313 | 4652.31 | 8770.75 | 740
379 | 1766.69 | 538 | 3.955 | 4.08 | 255.2401 | 1088.38 | 4832.39 | 724
380 | 1763.16 | 536 | 3.957 | 3.512 | 3651.419 | 4544.22 | 8696.86 | 723
381 | 1762.47 | 536 | 3.957 | 3.512 | 3650.344 | 4544.34 | 8778.44 | 722
382 | 1761.5 | 535.2 | 3.958 | 3.512 | 3644.391 | 4544.39 | 8811.11 | 721
383 | 1752 | 533.9845 | 3.958 | 3.511 | 3637.16 | 4544.36 | 8816.03 | 720
384 | 1756.95 | 532 | 3.958 | 3.513 | 3629.928 | 4544.33 | 8798.44 | 719
385 | 1754.34 | 528 | 3.957 | 3.512 | 3620.344 | 4544.34 | 8821.3 | 718
386 | 1752.09 | 529 | 3.958 | 3.515 | 3614.328 | 4508.33 | 8791.3 | 717
387 | 1740 | 528 | 3.957 | 3.514 | 3602.328 | 4508.33 | 8746.78 | 716
388 | 1747.55 | 526 | 3.957 | 3.516 | 3596.344 | 4508.34 | 8776.42 | 715
389 | 1745.41 | 526 | 3.957 | 3.514 | 3590.344 | 4508.34 | 8730.3 | 714
390 | 1743.33 | 524 | 3.956 | 3.515 | 3586.79 | 4508.39 | 8717.86 | 713
391 | 1741.56 | 525 | 3.956 | 3.515 | 3579.56 | 4472.36 | 8739.58 | 712
392 | 1740.22 | 522 | 3.956 | 3.516 | 3572.312 | 4472.31 | 8710.88 | 711
393 | 1737.19 | 521 | 3.955 | 3.516 | 3572.344 | 4472.34 | 8684.53 | 710
394 | 1735.41 | 520 | 3.954 | 3.517 | 3560.281 | 4472.28 | 8737.69 | 709
395 | 1727.5 | 514 | 3.953 | 3.518 | 3554.344 | 4472.34 | 8712.09 | 708
396 | 1714.28 | 510 | 3.947 | 3.52 | 3514.743 | 4436.34 | 8692.03 | 707
397 | 1704 | 504 | 3.945 | 3.524 | 3470.375 | 4364.38 | 8752.81 | 706
398 | 1708.81 | 510.016 | 3.953 | 3.724 | 3367.375 | 4319 | 8954.88 | 705
399 | 197457.42 | 188447.7 | 4.26 | 3.304 | 67440 | 79483.71 | 79483.71 | 704
400 | 1752 | 525 | 3.942 | 3.504 | 4175.352 | 5228.35 | 10397.98 | 703
401 | 1766.78 | 534 | 3.949 | 3.527 | 3638.225 | 4544.22 | 9036.35 | 702
402 | 1768.1 | 531.998 | 3.953 | 3.524 | 3662.225 | 4544.23 | 8973.86 | 701
403 | 1767.07 | 530 | 3.955 | 3.524 | 3662.321 | 4544.32 | 9034.56 | 700
404 | 1764.96 | 530 | 3.956 | 3.524 | 3656.32 | 4544.32 | 8936.64 | 699
405 | 1759.55 | 524 | 3.955 | 3.523 | 3650.388 | 4544.38 | 8910.72 | 698
406 | 1756.06 | 525 | 3.955 | 3.525 | 3626.382 | 4508.38 | 8920 | 697
407 | 1754.05 | 524 | 3.954 | 3.526 | 3614.32 | 4508.32 | 8843.23 | 696
408 | 1749.86 | 522 | 3.954 | 3.525 | 3608.32 | 4508.32 | 8858.75 | 695
409 | 1745.73 | 520 | 3.953 | 3.525 | 3593.952 | 4508.35 | 8796.67 | 694
410 | 1742.75 | 517.7143 | 3.952 | 3.526 | 3584.226 | 4472.23 | 8749.16 | 693
411 | 1738.88 | 517 | 3.951 | 3.526 | 3578.352 | 4472.35 | 8788.96 | 692
412 | 1735.19 | 516 | 3.951 | 3.527 | 3566.32 | 4472.32 | 8773.66 | 691
413 | 1731.33 | 515 | 3.951 | 3.527 | 3560.313 | 4472.31 | 8720.31 | 690
414 | 1727.94 | 511 | 3.95 | 3.528 | 3548.343 | 4436.34 | 8784.09 | 689
415 | 1724.03 | 510 | 3.95 | 3.528 | 3536.313 | 4436.31 | 8729.69 | 688
416 | 1720.7 | 509 | 3.949 | 3.528 | 3524.36 | 4436.36 | 8717.09 | 687
417 | 1718.33 | 506.1429 | 3.948 | 3.529 | 3512.359 | 4400.36 | 8718.11 | 686
418 | 1716.28 | 506 | 3.948 | 3.529 | 3506.313 | 4400.31 | 8727.74 | 685
419 | 1714.91 | 506 | 3.947 | 3.529 | 3500.25 | 4400.25 | 8710.39 | 684
420 | 1714.56 | 506.5714 | 3.947 | 3.529 | 3494.344 | 4400.34 | 8717.95 | 683
421 | 1712.64 | 508 | 3.947 | 3.528 | 3493.16 | 4400.36 | 8720.36 | 682
422 | 1694.02 | 497 | 3.943 | 3.528 | 3482.313 | 4364.31 | 8716.12 | 681
424 | 1714.84 | 507 | 3.946 | 3.819 | 3314.313 | 4256.31 | 8890.81 | 679
425 | 1711.5 | 506 | 3.948 | 3.53 | 3493.143 | 4400.34 | 8825.66 | 678
427 | 1701.86 | 501.8571 | 3.941 | 4.173 | -11.408 | 368.42 | 4796.42 | 676
428 | 1707.46 | 502 | 3.947 | 3.532 | 3446.352 | 4328.35 | 8768.74 | 675
429 | 1705.66 | 502 | 3.947 | 3.53 | 3464.351 | 4364.35 | 8743.33 | 674
430 | 1692 | 501 | 3.947 | 3.531 | 3457.177 | 4364.35 | 8706.14 | 673
431 | 1702.4 | 501.7143 | 3.946 | 3.53 | 3446.356 | 4364.36 | 8737.12 | 672
432 | 1692 | 501.4286 | 3.945 | 3.53 | 3446.316 | 4328.32 | 8679.74 | 671
433 | 1697.66 | 502 | 3.946 | 3.531 | 3440.321 | 4328.32 | 8663.58 | 670
434 | 1692 | 500 | 3.945 | 3.53 | 3434.226 | 4328.23 | 8667.05 | 669
435 | 1691.62 | 499 | 3.946 | 3.531 | 3422.352 | 4328.35 | 8713.89 | 668
436 | 1688.8 | 497.1429 | 3.946 | 3.531 | 3413.952 | 4328.35 | 8711.2 | 667
437 | 1686.46 | 497.1429 | 3.946 | 3.531 | 3410.32 | 4292.32 | 8737.66 | 666
438 | 1683.84 | 494 | 3.946 | 3.532 | 3398.258 | 4292.26 | 8747.84 | 665
439 | 1681.56 | 492.5714 | 3.946 | 3.532 | 3392.32 | 4292.32 | 8728.67 | 664
440 | 1679.45 | 493.2857 | 3.945 | 3.532 | 3380.344 | 4292.34 | 8706.14 | 663
441 | 1678.33 | 492 | 3.945 | 3.533 | 3374.296 | 4256.3 | 8718.01 | 662
442 | 1676.55 | 492 | 3.945 | 3.532 | 3368.391 | 4256.39 | 8698.66 | 661
443 | 1674.11 | 489 | 3.945 | 3.533 | 3362.313 | 4256.31 | 8754.62 | 660
444 | 1670.88 | 488 | 3.944 | 3.533 | 3349.144 | 4256.34 | 8689.02 | 659
445 | 1668.76 | 487.4286 | 3.944 | 3.534 | 3338.343 | 4220.34 | 8683.19 | 658
446 | 1666.34 | 488.1484 | 3.944 | 3.533 | 3327.543 | 4220.34 | 8700.73 | 657
447 | 1647.97 | 477.8571 | 3.939 | 3.535 | 3314.365 | 4220.36 | 8637.95 | 656
448 | 1639.45 | 474.0155 | 3.935 | 3.54 | 3248.36 | 4148.36 | 8660.45 | 655
449 | 1634.38 | 480 | 3.94 | 3.737 | 3122.359 | 4074.02 | 8947.36 | 654
450 | 1682.56 | 494 | 3.935 | 3.848 | 2953.119 | 3932.32 | 9187.52 | 653
451 | 1687.36 | 498 | 3.94 | 3.535 | 3392.32 | 4292.32 | 8914.69 | 652
452 | 1685.22 | 496.5714 | 3.943 | 3.532 | 3404.352 | 4292.35 | 8888 | 651
453 | 1680.96 | 494 | 3.946 | 3.533 | 3392.353 | 4292.35 | 8952.19 | 650
454 | 1668 | 490 | 3.946 | 3.534 | 3374.352 | 4256.35 | 8878.05 | 649
455 | 1672.26 | 488 | 3.945 | 3.534 | 3356.321 | 4256.32 | 8794.88 | 648
456 | 1667.68 | 487 | 3.944 | 3.535 | 3344.379 | 4220.38 | 8732.54 | 647
457 | 1663.9 | 486 | 3.943 | 3.536 | 3326.321 | 4220.32 | 8750.88 | 646
458 | 1659.68 | 482.5714 | 3.942 | 3.537 | 3313.12 | 4184.32 | 8732.64 | 645
459 | 1656.67 | 481.2857 | 3.942 | 3.537 | 3296.352 | 4184.35 | 8674.88 | 644
460 | 1653.56 | 480 | 3.942 | 3.539 | 3290.32 | 4184.32 | 8660.38 | 643
461 | 1649.38 | 477.4286 | 3.941 | 3.538 | 3284.351 | 4184.35 | 8598.5 | 642
462 | 1646.78 | 476 | 3.94 | 3.539 | 3277.12 | 4184.32 | 8624.67 | 641
463 | 1643.67 | 474 | 3.94 | 3.539 | 3269.943 | 4148.34 | 8664.7 | 640
464 | 1709.16 | 525.7143 | 3.939 | 3.541 | 3260.344 | 4148.34 | 8588 | 639
465 | 1698.39 | 520 | 3.935 | 3.512 | 3457.16 | 4364.36 | 8790.08 | 638
466 | 1692.89 | 516 | 3.933 | 3.517 | 3421.128 | 4328.33 | 8814.88 | 637
467 | 1622.88 | 466.7143 | 3.933 | 3.518 | 3370.713 | 4256.31 | 8908.55 | 636
468 | 1627.03 | 466 | 3.934 | 3.545 | 3194.343 | 4076.34 | 8630.91 | 635
469 | 1630.5 | 470.5714 | 3.934 | 3.543 | 3206.344 | 4076.34 | 8576.34 | 634
470 | 1627.95 | 468.5714 | 3.934 | 3.542 | 3218.39 | 4112.39 | 8627.78 | 633
471 | 1626.94 | 470 | 3.934 | 3.543 | 3206.343 | 4076.34 | 8612.34 | 632
472 | 1606.58 | 461.5714 | 3.93 | 3.543 | 3200.406 | 4076.41 | 8615.67 | 631
474 | 1583.46 | 451.7143 | 3.923 | 3.987 | 722.384 | 1592.38 | 6632.38 | 629
475 | 1590.27 | 453.4286 | 3.929 | 3.55 | 3056.32 | 3932.32 | 8675.58 | 628
476 | 1584 | 454.7143 | 3.931 | 3.549 | 3080.352 | 3968.35 | 8593.63 | 627
477 | 1587.46 | 453.4186 | 3.93 | 3.549 | 3080.351 | 3968.35 | 8584.9 | 626
478 | 1584 | 452.8 | 3.93 | 3.549 | 3074.222 | 3968.22 | 8576.22 | 625
479 | 1572 | 452.1429 | 3.93 | 3.55 | 3068.32 | 3932.32 | 8607.14 | 624
480 | 1579.97 | 450.8571 | 3.929 | 3.55 | 3062.383 | 3932.38 | 8564.67 | 623
481 | 1572 | 449 | 3.929 | 3.55 | 3050.351 | 3932.35 | 8585.31 | 622
482 | 1574.4 | 448.2857 | 3.928 | 3.551 | 3044.32 | 3932.32 | 8574.91 | 621
483 | 1572 | 447 | 3.928 | 3.551 | 3032.352 | 3896.35 | 8528.93 | 620
484 | 1571.88 | 447 | 3.927 | 3.551 | 3026.352 | 3896.35 | 8565.85 | 619
485 | 1571.49 | 448.1143 | 3.928 | 3.551 | 3020.352 | 3896.35 | 8540.35 | 618
486 | 1571.23 | 448.7143 | 3.928 | 3.551 | 3020.32 | 3896.32 | 8540.32 | 617
487 | 1569.83 | 448.7143 | 3.928 | 3.551 | 3020.36 | 3896.36 | 8558.31 | 616
488 | 1566.72 | 447 | 3.928 | 3.552 | 3014.328 | 3896.33 | 8587.08 | 615
489 | 1563.55 | 445.7143 | 3.928 | 3.552 | 3008.328 | 3896.33 | 8600.36 | 614
490 | 1560.77 | 444.4286 | 3.928 | 3.553 | 2996.359 | 3860.36 | 8600.39 | 613
491 | 1557.76 | 440.1429 | 3.927 | 3.553 | 2984.344 | 3860.34 | 8580.06 | 612
492 | 1556.45 | 441.8571 | 3.927 | 3.555 | 2972.312 | 3860.31 | 8584.59 | 611
493 | 1555.89 | 442.4 | 3.926 | 3.554 | 2966.359 | 3824.36 | 8565.31 | 610
494 | 1554.34 | 440.5714 | 3.926 | 3.553 | 2960.343 | 3824.34 | 8511.88 | 609
495 | 1548 | 439.2857 | 3.926 | 3.554 | 2960.36 | 3824.36 | 8564.64 | 608
496 | 1528.55 | 431 | 3.918 | 3.555 | 2942.328 | 3824.33 | 8533.73 | 607
497 | 1525.44 | 440.3905 | 3.921 | 3.758 | 2702.313 | 3647.02 | 8867.56 | 606
498 | 195611.13 | 4320 | 4.251 | 3.319 | 64440.002 | 76451.27 | 76451.27 | 605
499 | 1583.78 | 451 | 3.914 | 3.556 | 3707.352 | 4832.35 | 11096.35 | 604
500 | 1594.21 | 455 | 3.924 | 3.566 | 3080.351 | 3932.35 | 8900.35 | 603
501 | 1597.09 | 455.998 | 3.929 | 3.563 | 3110.32 | 3968.32 | 8895.94 | 602
502 | 1584 | 455.1429 | 3.93 | 3.562 | 3116.32 | 3968.32 | 8861.12 | 601
503 | 1592.09 | 453 | 3.93 | 3.562 | 3104.32 | 3968.32 | 8805.66 | 600
504 | 1584 | 450.8571 | 3.929 | 3.562 | 3092.254 | 3968.25 | 8777.09 | 599
505 | 1585.41 | 451 | 3.928 | 3.562 | 3107.407 | 3971.41 | 8751.95 | 598
506 | 1582.72 | 448.2857 | 3.928 | 3.563 | 3068.383 | 3932.38 | 8657.66 | 597
507 | 1578.2 | 447 | 3.927 | 3.562 | 3056.32 | 3932.32 | 8667.3 | 596
508 | 1573.89 | 445.0286 | 3.926 | 3.563 | 3044.351 | 3932.35 | 8607.16 | 595
509 | 1569.73 | 444.3429 | 3.925 | 3.563 | 3038.352 | 3896.35 | 8632.45 | 594
510 | 1566.06 | 441.8571 | 3.925 | 3.563 | 3026.352 | 3896.35 | 8616.35 | 593
511 | 1563.24 | 440.5714 | 3.924 | 3.564 | 3020.351 | 3896.35 | 8618.1 | 592
512 | 1559.58 | 439.2857 | 3.924 | 3.564 | 3014.266 | 3860.27 | 8577.25 | 591
513 | 1557.47 | 439.7143 | 3.923 | 3.565 | 3002.328 | 3860.33 | 8592.94 | 590
514 | 1556.45 | 438.4286 | 3.922 | 3.564 | 2996.344 | 3860.34 | 8582.26 | 589
515 | 1634.81 | 486 | 3.921 | 3.563 | 2990.359 | 3860.36 | 8538.47 | 588
516 | 1625.59 | 484 | 3.917 | 3.536 | 3212.359 | 4076.36 | 8820.75 | 587
517 | 1622.01 | 483 | 3.916 | 3.539 | 3182.359 | 4076.36 | 8880.86 | 586
518 | 1619 | 483 | 3.916 | 3.539 | 3169.166 | 4040.36 | 8938.75 | 585
519 | 1615.67 | 480 | 3.916 | 3.54 | 3158.375 | 4040.38 | 8906.97 | 584
520 | 1611.78 | 478.7143 | 3.916 | 3.54 | 3146.312 | 4004.31 | 8874.44 | 583
521 | 1587.75 | 467.5714 | 3.908 | 3.541 | 3125.929 | 4004.33 | 8864.33 | 582
522 | 1571.72 | 475.188 | 3.903 | 3.736 | 2849.343 | 3808 | 9235 | 581
523 | 1609.5 | 479 | 3.911 | 3.85 | 2866.562 | 3790.56 | 9094.53 | 580
524 | 1609.78 | 478 | 3.914 | 3.544 | 3118.744 | 4004.34 | 8935.06 | 579
525 | 1608 | 475.4064 | 3.915 | 3.543 | 3118.713 | 4004.31 | 8900.31 | 578
526 | 1604.47 | 476.1661 | 3.914 | 3.544 | 3111.544 | 4004.34 | 8828.34 | 577
527 | 1601.19 | 474.8571 | 3.914 | 3.544 | 3104.344 | 3968.34 | 8852.66 | 576
528 | 1596 | 472 | 3.913 | 3.545 | 3092.375 | 3968.38 | 8825.78 | 575
529 | 1594.72 | 472.2857 | 3.913 | 3.545 | 3082.744 | 3968.34 | 8796.59 | 574
530 | 1591.34 | 471 | 3.912 | 3.546 | 3074.343 | 3968.34 | 8794.41 | 573
531 | 1588.53 | 469.7143 | 3.912 | 3.546 | 3068.312 | 3932.31 | 8814.94 | 572
532 | 1585.69 | 468.4286 | 3.912 | 3.547 | 3056.343 | 3932.34 | 8809.12 | 571
533 | 1583 | 465.1429 | 3.911 | 3.547 | 3050.375 | 3932.38 | 8762.03 | 570
534 | 1581.97 | 465.8571 | 3.911 | 3.547 | 3044.218 | 3932.22 | 8827.88 | 569
535 | 1579.72 | 464.5714 | 3.91 | 3.547 | 3039.544 | 3896.34 | 8804.69 | 568
536 | 1577.09 | 466 | 3.91 | 3.548 | 3032.344 | 3896.34 | 8783.44 | 567
537 | 1575.75 | 463.2857 | 3.909 | 3.549 | 3026.312 | 3896.31 | 8809.94 | 566
538 | 1574.34 | 462 | 3.909 | 3.548 | 3020.375 | 3896.38 | 8786.84 | 565
539 | 1572.91 | 463.7143 | 3.909 | 3.548 | 3017.944 | 3896.34 | 8820.38 | 564
540 | 1571.75 | 461 | 3.908 | 3.549 | 3014.344 | 3896.34 | 8814.25 | 563
541 | 1569.12 | 462.4286 | 3.908 | 3.549 | 3008.313 | 3896.31 | 8756.72 | 562
542 | 1567.28 | 463 | 3.908 | 3.549 | 3002.344 | 3860.34 | 8793.41 | 561
543 | 1562.94 | 459 | 3.907 | 3.551 | 2996.375 | 3860.38 | 8808.62 | 560
544 | 1543.03 | 449.4857 | 3.899 | 3.551 | 2972.344 | 3824.34 | 8801.25 | 559
545 | 1529.62 | 445.2857 | 3.893 | 3.556 | 2900.344 | 3752.34 | 8790.84 | 558
546 | 25519.56 | 459.6255 | 3.902 | 3.732 | 2681.375 | 42043.44 | 47472.81 | 557
547 | 1567.69 | 475.187 | 3.909 | 3.737 | 2828.375 | 3780 | 9204.31 | 556
548 | 1573.19 | 463.4286 | 3.905 | 3.847 | 2837.912 | 3788.31 | 9019.56 | 555
549 | 1560 | 462.4286 | 3.906 | 3.554 | 3025.175 | 3896.38 | 8869.75 | 554
550 | 1569.19 | 461.1429 | 3.906 | 3.552 | 3014.375 | 3896.38 | 8841.88 | 553
551 | 1566.31 | 461.1429 | 3.906 | 3.552 | 3008.375 | 3860.38 | 8806.38 | 552
552 | 1560 | 459.8571 | 3.906 | 3.552 | 2996.312 | 3860.31 | 8851.31 | 551
553 | 1560.06 | 458.5714 | 3.906 | 3.553 | 2984.312 | 3860.31 | 8828.31 | 550
554 | 1559.12 | 455.5714 | 3.906 | 3.556 | 2972.312 | 3824.31 | 8877.44 | 549
555 | 1557.56 | 457.2857 | 3.906 | 3.554 | 2966.313 | 3824.31 | 8847.75 | 548
556 | 1555.94 | 456 | 3.904 | 3.554 | 2960.313 | 3824.31 | 8827.06 | 547
557 | 1554.44 | 457.7143 | 3.904 | 3.554 | 2960.312 | 3824.31 | 8801.69 | 546
558 | 1551.94 | 455 | 3.903 | 3.572 | 2954.375 | 3824.38 | 8779.75 | 545
559 | 1549.56 | 456.4286 | 3.904 | 3.554 | 2945.913 | 3824.31 | 8805.94 | 544
560 | 1536 | 455.1739 | 3.903 | 3.554 | 2936.375 | 3788.38 | 8822.62 | 543
561 | 1539.44 | 450.1714 | 3.902 | 3.555 | 2924.375 | 3788.38 | 8790.88 | 542
562 | 1522.06 | 444 | 3.895 | 3.558 | 2894.375 | 3752.38 | 8798.25 | 541
563 | 1511.31 | 440.5714 | 3.891 | 3.562 | 2828.25 | 3680.25 | 8837.19 | 540
564 | 1500.5 | 437 | 3.885 | 3.567 | 2792.375 | 3644.38 | 8788.38 | 539
565 | 1504.88 | 438 | 3.889 | 3.567 | 2768.312 | 3608.31 | 8761.81 | 538
566 | 1495.38 | 434.5714 | 3.885 | 3.566 | 2774.375 | 3644.38 | 8760.25 | 537
567 | 1513.69 | 440.5714 | 3.891 | 3.569 | 2750.375 | 3608.38 | 8758 | 536
568 | 1515.25 | 441.8571 | 3.891 | 3.563 | 2816.25 | 3680.25 | 8744.62 | 535
569 | 1522.38 | 444 | 3.895 | 3.561 | 2828.375 | 3680.38 | 8738.81 | 534
570 | 1525.19 | 444.8571 | 3.898 | 3.559 | 2858.312 | 3716.31 | 8777.38 | 533
571 | 1524.31 | 457.2185 | 3.9 | 3.745 | 2667.313 | 3619 | 9156.31 | 532
572 | 1531.25 | 447 | 3.9 | 3.858 | 2672.312 | 3608.31 | 9039.56 | 531
573 | 1526.5 | 445.7143 | 3.9 | 3.561 | 2876.188 | 3752.19 | 8845 | 530
574 | 1523 | 442.6286 | 3.899 | 3.562 | 2864.313 | 3716.31 | 8759.25 | 529
575 | 1520.56 | 441.9429 | 3.899 | 3.562 | 2858.312 | 3716.31 | 8703.06 | 528
576 | 1519.5 | 441.8571 | 3.898 | 3.562 | 2852.313 | 3716.31 | 8710.75 | 527
577 | 1518.88 | 440.5714 | 3.898 | 3.563 | 2846.375 | 3716.38 | 8726.25 | 526
578 | 1517.69 | 442.2857 | 3.898 | 3.562 | 2846.375 | 3716.38 | 8720.38 | 525
579 | 1516.31 | 441 | 3.896 | 3.563 | 2840.375 | 3680.38 | 8716 | 524
580 | 1515.75 | 440.9143 | 3.896 | 3.562 | 2834.375 | 3680.38 | 8729.12 | 523
581 | 1512.94 | 439.7143 | 3.896 | 3.561 | 2830.588 | 3680.19 | 8720.06 | 522
582 | 1511.12 | 439.7143 | 3.896 | 3.562 | 2822.313 | 3680.31 | 8765.06 | 521
583 | 1509 | 439.7143 | 3.896 | 3.562 | 2816.25 | 3680.25 | 8802.75 | 520
584 | 1498.75 | 436.2857 | 3.893 | 3.563 | 2804.375 | 3644.38 | 8731.62 | 519
585 | 1482.62 | 430.2857 | 3.887 | 3.566 | 2762.375 | 3608.38 | 8685.75 | 518
586 | 1476 | 427.5 | 3.884 | 3.57 | 2708.25 | 3572.25 | 8745.75 | 517
587 | 1470.12 | 425.5714 | 3.882 | 3.572 | 2684.25 | 3536.25 | 8708.25 | 516
588 | 1467.88 | 424.2857 | 3.881 | 3.573 | 2666.375 | 3500.38 | 8799.62 | 515
589 | 1453.5 | 420.6857 | 3.875 | 3.593 | 2657.975 | 3500.38 | 8675.62 | 514
590 | 1452 | 420.6857 | 3.876 | 3.577 | 2615.804 | 3464.38 | 8774.5 | 513
591 | 1449.25 | 419.1 | 3.875 | 3.578 | 2618.375 | 3464.38 | 8709.88 | 512
592 | 1443.88 | 417 | 3.872 | 3.578 | 2594.375 | 3428.38 | 8761.5 | 511
593 | 1441 | 416.5714 | 3.871 | 3.58 | 2576.25 | 3428.25 | 8754.25 | 510
594 | 1438.88 | 415.8857 | 3.871 | 3.58 | 2570.375 | 3428.38 | 8754.25 | 509
595 | 1436.5 | 429.5 | 3.87 | 3.764 | 2359.25 | 3304 | 9123.88 | 508
596 | 182238.21 | 177958.236 | 4.245 | 3.321 | 62579.998 | 74640 | 74640 | 507
597 | 1510.59 | 437.5714 | 3.876 | 3.613 | 3176.256 | 4400.26 | 12265.09 | 506
598 | 1513.63 | 439.7143 | 3.882 | 3.581 | 2840.353 | 3680.35 | 9182.5 | 505
599 | 1512 | 442.9714 | 3.885 | 3.579 | 2858.321 | 3680.32 | 8940.42 | 504
600 | 1519.11 | 443.1429 | 3.887 | 3.58 | 2864.32 | 3716.32 | 8959.94 | 503
601 | 1518.69 | 442.6286 | 3.888 | 3.577 | 2864.32 | 3716.32 | 8946.24 | 502
602 | 1512 | 442.7143 | 3.888 | 3.576 | 2864.351 | 3716.35 | 8933.09 | 501
603 | 1516.25 | 442.2857 | 3.89 | 3.576 | 2852.351 | 3680.35 | 8945.06 | 500
604 | 1515.17 | 440.5714 | 3.892 | 3.575 | 2852.32 | 3680.32 | 8900.32 | 499
605 | 1512.03 | 437.5714 | 3.892 | 3.575 | 2846.32 | 3680.32 | 8857.54 | 498
606 | 1509.59 | 436.2857 | 3.891 | 3.575 | 2834.352 | 3680.35 | 8872.12 | 497
607 | 1500 | 438 | 3.89 | 3.575 | 2828.352 | 3680.35 | 8828.35 | 496
608 | 1503.13 | 436.7143 | 3.89 | 3.575 | 2816.227 | 3644.23 | 8877.95 | 495
609 | 1499.61 | 433.6877 | 3.89 | 3.576 | 2810.352 | 3644.35 | 8879.07 | 494
610 | 1496.67 | 432.4286 | 3.889 | 3.576 | 2798.219 | 3644.22 | 8759.45 | 493
611 | 1488 | 434.1429 | 3.888 | 3.576 | 2786.36 | 3608.36 | 8756.36 | 492
612 | 1493.56 | 434.1429 | 3.888 | 3.576 | 2786.375 | 3608.38 | 8810.55 | 491
613 | 1490.05 | 431.1429 | 3.889 | 3.577 | 2774.313 | 3608.31 | 8824.7 | 490
614 | 1486.17 | 429.8571 | 3.889 | 3.577 | 2768.312 | 3608.31 | 8827.06 | 489
615 | 1483.09 | 428.5714 | 3.888 | 3.577 | 2756.313 | 3608.31 | 8825.23 | 488
616 | 1476 | 427.2857 | 3.888 | 3.578 | 2750.312 | 3572.31 | 8828.92 | 487
617 | 1475.78 | 426.4286 | 3.885 | 3.577 | 2744.344 | 3572.34 | 8820.83 | 486
618 | 1451.52 | 418.2857 | 3.877 | 3.579 | 2714.313 | 3536.31 | 8792.31 | 485
619 | 1440.33 | 416.5714 | 3.871 | 3.586 | 2630.375 | 3464.38 | 8771.36 | 484
620 | 1442.41 | 433.203 | 3.872 | 3.892 | 2400.984 | 3324.98 | 9105.95 | 483
621 | 1475.47 | 428.5714 | 3.88 | 3.88 | 2450.344 | 3356.34 | 9080.34 | 482
622 | 1464 | 425.5714 | 3.882 | 3.58 | 2714.281 | 3536.28 | 8946.59 | 481
623 | 1467.47 | 423.7714 | 3.883 | 3.58 | 2696.375 | 3536.38 | 8899.75 | 480
624 | 1466.12 | 422.0571 | 3.884 | 3.581 | 2684.375 | 3500.38 | 8822.75 | 479
625 | 1452 | 422.4 | 3.882 | 3.581 | 2684.344 | 3500.34 | 8860.81 | 478
626 | 1452 | 420 | 3.882 | 3.582 | 2666.344 | 3500.34 | 8837.97 | 477
627 | 1455.94 | 417.6 | 3.882 | 3.582 | 2660.312 | 3500.31 | 8792.31 | 476
628 | 1453.56 | 420 | 3.881 | 3.582 | 2651.773 | 3464.34 | 8751 | 475
629 | 1451.69 | 417.4286 | 3.881 | 3.582 | 2642.375 | 3464.41 | 8751.03 | 474
630 | 1440 | 416.1429 | 3.881 | 3.583 | 2636.406 | 3464.41 | 8774 | 473
631 | 1440 | 417.2571 | 3.88 | 3.583 | 2630.313 | 3464.31 | 8720.31 | 472
632 | 1444.53 | 416.5714 | 3.88 | 3.583 | 2630.344 | 3464.34 | 8758.66 | 471
633 | 1441.66 | 415.2857 | 3.879 | 3.584 | 2624.344 | 3464.34 | 8743.72 | 470
634 | 1440.69 | 414 | 3.878 | 3.585 | 2615.741 | 3428.31 | 8776.62 | 469
635 | 1440.88 | 412.8 | 3.878 | 3.584 | 2612.343 | 3428.34 | 8746.5 | 468
636 | 1440.25 | 414 | 3.878 | 3.583 | 2606.344 | 3428.34 | 8791.5 | 467
637 | 1439.69 | 414 | 3.879 | 3.585 | 2600.313 | 3428.31 | 8792.31 | 466
638 | 1437.22 | 412.8 | 3.879 | 3.583 | 2600.344 | 3428.34 | 8798.5 | 465
639 | 1432.78 | 411.9 | 3.879 | 3.585 | 2588.375 | 3428.38 | 8832.38 | 464
640 | 1417.56 | 408 | 3.873 | 3.585 | 2570.375 | 3392.38 | 8828.38 | 463
641 | 1400.09 | 400.7143 | 3.867 | 3.589 | 2516.312 | 3320.31 | 8804.06 | 462
642 | 1390.25 | 400.8 | 3.862 | 3.593 | 2462.281 | 3284.28 | 8731.44 | 461
643 | 1391.31 | 399.7714 | 3.864 | 3.595 | 2432.25 | 3248.25 | 8684.25 | 460
644 | 1377 | 414.0315 | 3.855 | 3.771 | 2215.812 | 3136 | 9200.56 | 459
645 | 1384.62 | 400.8 | 3.854 | 3.903 | 2180.375 | 3068.38 | 9145.12 | 458
646 | 1382.88 | 399.0857 | 3.856 | 3.598 | 2415.232 | 3212.38 | 8828.38 | 457
647 | 1381.75 | 397.8 | 3.856 | 3.599 | 2408.25 | 3212.25 | 8795.38 | 456
648 | 1374.88 | 395.3143 | 3.854 | 3.598 | 2408.313 | 3212.31 | 8756.31 | 455
649 | 1370.19 | 393.9429 | 3.853 | 3.6 | 2384.25 | 3176.25 | 8775.5 | 454
650 | 1367.62 | 393.8571 | 3.852 | 3.601 | 2366.313 | 3176.31 | 8753.25 | 453
651 | 1367.25 | 393.8571 | 3.853 | 3.602 | 2360.375 | 3176.38 | 8767.31 | 452
652 | 1366.44 | 393 | 3.853 | 3.601 | 2360.375 | 3176.38 | 8776.25 | 451
653 | 1365.25 | 393.2571 | 3.853 | 3.602 | 2358.598 | 3176.31 | 8760.19 | 450
654 | 1363.75 | 391.5 | 3.852 | 3.602 | 2353.518 | 3140.38 | 8776 | 449
655 | 1362.06 | 391.5 | 3.853 | 3.602 | 2348.375 | 3140.38 | 8747.94 | 448
656 | 1359.62 | 390.6 | 3.852 | 3.602 | 2342.313 | 3140.31 | 8778.19 | 447
657 | 1358 | 391.2857 | 3.852 | 3.602 | 2336.375 | 3140.38 | 8751.56 | 446
658 | 1357 | 389.4857 | 3.852 | 3.602 | 2330.312 | 3140.31 | 8766.69 | 445
659 | 1354.94 | 390 | 3.852 | 3.602 | 2327.741 | 3140.31 | 8748.12 | 444
660 | 1353.44 | 388.8 | 3.851 | 3.603 | 2322.474 | 3140.19 | 8760.38 | 443
661 | 1352 | 388.5 | 3.851 | 3.603 | 2312.375 | 3104.38 | 8755.88 | 442
662 | 1350.81 | 387.9 | 3.85 | 3.604 | 2312.375 | 3104.38 | 8756.38 | 441
663 | 1349 | 387 | 3.851 | 3.603 | 2306.313 | 3104.31 | 8728.94 | 440
664 | 1346.69 | 386.1 | 3.85 | 3.603 | 2300.313 | 3104.31 | 8784 | 439
665 | 1343.5 | 385.2 | 3.849 | 3.604 | 2294.188 | 3104.19 | 8739.44 | 438
666 | 1341.19 | 384.3 | 3.849 | 3.605 | 2282.313 | 3068.31 | 8735.94 | 437
667 | 1339.81 | 385.3714 | 3.848 | 3.605 | 2276.313 | 3068.31 | 8736.75 | 436
668 | 1335.62 | 399.5625 | 3.844 | 3.916 | 2030 | 2947 | 9232.88 | 435
669 | 1344.81 | 388.2 | 3.845 | 3.911 | 2042.375 | 2924.38 | 9095.12 | 434
670 | 1344.12 | 385.3714 | 3.847 | 3.606 | 2294.375 | 3104.38 | 8857.88 | 433
671 | 1343.19 | 384.3 | 3.848 | 3.606 | 2288.312 | 3104.31 | 8763.25 | 432
672 | 1341.56 | 385.3714 | 3.848 | 3.607 | 2288.375 | 3068.38 | 8744 | 431
673 | 1340.38 | 385.3714 | 3.848 | 3.605 | 2282.375 | 3068.38 | 8772.31 | 430
674 | 1338.88 | 383.4 | 3.847 | 3.607 | 2276.313 | 3068.31 | 8781.19 | 429
676 | 1296.51 | 366 | 3.85 | 4.227 | -50.92267 | 890.02 | 5248.35 | 427
677 | 1318.46 | 361 | 3.875 | 3.629 | 2245.367 | 2996.22 | 8285.95 | 426
678 | 1322.72 | 363.3 | 3.879 | 3.622 | 2312.351 | 3068.35 | 8354.72 | 425
679 | 1320 | 361.8 | 3.88 | 3.62 | 2322.606 | 3104.32 | 8357.21 | 424
680 | 1323.71 | 362.5 | 3.88 | 3.619 | 2322.669 | 3104.38 | 8407.33 | 423
681 | 1321.38 | 360.9 | 3.88 | 3.618 | 2317.495 | 3104.35 | 8357.76 | 422
682 | 1320.55 | 360.9 | 3.881 | 3.618 | 2307.178 | 3068.32 | 8396.32 | 421
683 | 1316.84 | 360.5 | 3.881 | 3.62 | 2301.972 | 3068.26 | 8382.53 | 420
684 | 1293.18 | 354 | 3.874 | 3.618 | 2282.351 | 3068.35 | 8379.07 | 419
685 | 1284.54 | 352 | 3.872 | 3.624 | 2209.495 | 2960.35 | 8411.46 | 418
686 | 1280.09 | 351.5 | 3.871 | 3.625 | 2183.75 | 2960.32 | 8402.69 | 417
687 | 1277.18 | 349.5 | 3.872 | 3.626 | 2168.351 | 2924.35 | 8404.42 | 416
688 | 1275.45 | 349 | 3.872 | 3.626 | 2156.351 | 2924.35 | 8412.58 | 415
689 | 1271.53 | 348.5 | 3.871 | 3.627 | 2147.788 | 2924.36 | 8343.37 | 414
690 | 1266.69 | 348 | 3.871 | 3.627 | 2137.471 | 2888.33 | 8349.92 | 413
691 | 1261.7 | 344 | 3.87 | 3.628 | 2122.104 | 2888.39 | 8372.48 | 412
692 | 1255.91 | 344 | 3.87 | 3.629 | 2106.614 | 2852.33 | 8355.59 | 411
693 | 1248 | 342.6667 | 3.869 | 3.63 | 2096.312 | 2852.31 | 8278.08 | 410
694 | 1246.28 | 341 | 3.868 | 3.63 | 2080.899 | 2852.33 | 8231.75 | 409
695 | 1244.56 | 340.5 | 3.867 | 3.631 | 2070.52 | 2816.23 | 8286.44 | 408
696 | 1236 | 340 | 3.866 | 3.631 | 2065.455 | 2816.31 | 8216.31 | 407
697 | 1243.08 | 340 | 3.866 | 3.631 | 2060.36 | 2816.39 | 8266.03 | 406
698 | 1229.47 | 336 | 3.864 | 3.631 | 2055.217 | 2816.36 | 8208.16 | 405
699 | 1211.27 | 344.4065 | 3.855 | 3.795 | 1736.328 | 2590.02 | 8887.78 | 404
700 | 1236 | 338.5 | 3.862 | 3.918 | 1730.312 | 2564.31 | 8720.31 | 403
701 | 1239.81 | 339.3333 | 3.865 | 3.633 | 2042.25 | 2780.25 | 8377.22 | 402
702 | 1237.75 | 338.6667 | 3.865 | 3.632 | 2044.79 | 2816.22 | 8288 | 401
703 | 1234.56 | 337 | 3.864 | 3.632 | 2039.648 | 2780.22 | 8234.34 | 400
704 | 1230.69 | 337.3333 | 3.864 | 3.633 | 2034.598 | 2780.31 | 8203.94 | 399
705 | 1226.5 | 335.5 | 3.863 | 3.633 | 2024.344 | 2780.34 | 8216.34 | 398
706 | 1224.25 | 334 | 3.863 | 3.634 | 2012.281 | 2744.28 | 8227.66 | 397
707 | 1212 | 332.6667 | 3.861 | 3.634 | 2003.741 | 2744.31 | 8187.97 | 396
708 | 1221.44 | 334 | 3.862 | 3.635 | 1993.518 | 2744.38 | 8227.34 | 395
709 | 1219.81 | 334 | 3.862 | 3.635 | 1993.424 | 2744.28 | 8144.28 | 394
710 | 1217.66 | 332.6667 | 3.863 | 3.634 | 1988.25 | 2744.25 | 8197.09 | 393
711 | 1216.81 | 332.6667 | 3.863 | 3.635 | 1983.17 | 2744.31 | 8247.56 | 392
712 | 1215.44 | 332 | 3.863 | 3.634 | 1983.201 | 2708.34 | 8255.09 | 391
713 | 1212 | 331.3333 | 3.862 | 3.634 | 1978.057 | 2708.34 | 8244.81 | 390
714 | 1211.56 | 330.6667 | 3.861 | 3.635 | 1967.773 | 2708.34 | 8218.66 | 389
716 | 237031.59 | 175203.93 | 4.266 | 3.356 | 59309.977 | 71133.95 | 71133.95 | 387
717 | 1181.5 | 327.3333 | 3.842 | 3.623 | 2843.32 | 4040.32 | 12625.98 | 386
718 | 1182.53 | 326.6667 | 3.845 | 3.655 | 1880.32 | 2600.32 | 8562.34 | 385
719 | 1184.7 | 325.3333 | 3.848 | 3.654 | 1890.607 | 2600.32 | 8379.55 | 384
720 | 1188.22 | 325.3333 | 3.85 | 3.652 | 1895.749 | 2636.32 | 8336.61 | 383
721 | 1188 | 326 | 3.853 | 3.651 | 1906.065 | 2636.35 | 8237.54 | 382
722 | 1194.08 | 326.0571 | 3.852 | 3.649 | 1926.637 | 2672.35 | 8161.89 | 381
723 | 1201.15 | 325.5 | 3.856 | 3.648 | 1926.637 | 2672.35 | 8177.38 | 380
724 | 1203.93 | 328 | 3.857 | 3.646 | 1947.178 | 2672.32 | 8182.46 | 379
725 | 1200 | 328 | 3.856 | 3.646 | 1957.495 | 2708.35 | 8174.98 | 378
726 | 1205.19 | 328 | 3.856 | 3.644 | 1962.638 | 2708.35 | 8206.55 | 377
727 | 1205.25 | 330 | 3.857 | 3.644 | 1962.668 | 2708.38 | 8234.27 | 376
728 | 1200 | 327.3333 | 3.858 | 3.643 | 1962.637 | 2708.35 | 8309.5 | 375
729 | 1200 | 326.6667 | 3.857 | 3.643 | 1957.495 | 2672.35 | 8250.85 | 374
730 | 1200 | 326.6873 | 3.858 | 3.643 | 1952.32 | 2672.32 | 8265.25 | 373
731 | 1198.25 | 326.6667 | 3.858 | 3.643 | 1942.042 | 2672.33 | 8236.48 | 372
732 | 1195.36 | 326 | 3.858 | 3.644 | 1936.899 | 2672.33 | 8261.12 | 371
733 | 1192.42 | 325.3333 | 3.857 | 3.644 | 1922.343 | 2636.34 | 8237.75 | 370
734 | 1188.67 | 322.6667 | 3.856 | 3.645 | 1911.186 | 2636.33 | 8121.38 | 369
735 | 1185.76 | 323.3333 | 3.854 | 3.646 | 1900.805 | 2636.23 | 8204.94 | 368
736 | 1181.64 | 322 | 3.854 | 3.645 | 1895.663 | 2636.23 | 8137.61 | 367
737 | 1176 | 321.3333 | 3.853 | 3.646 | 1890.583 | 2600.3 | 8141.47 | 366
738 | 1175.94 | 320.6667 | 3.853 | 3.647 | 1880.36 | 2600.36 | 8131.88 | 365
739 | 1177.12 | 320 | 3.852 | 3.646 | 1875.169 | 2600.31 | 8135.42 | 364
740 | 1159.97 | 330.0005 | 3.846 | 3.793 | 1596.329 | 2429.03 | 8828.89 | 363
741 | 1153.16 | 317.6 | 3.841 | 3.924 | 1562.344 | 2384.34 | 8635.5 | 362
742 | 1152.16 | 315.6 | 3.841 | 3.652 | 1798.027 | 2528.31 | 8290.94 | 361
743 | 1144.97 | 314.4 | 3.839 | 3.653 | 1792.915 | 2492.34 | 8231.78 | 360
744 | 1144.47 | 314 | 3.841 | 3.653 | 1776.719 | 2492.22 | 8186.53 | 359
745 | 1139.88 | 313.1429 | 3.84 | 3.653 | 1772.219 | 2492.22 | 8144.22 | 358
746 | 1136.78 | 312.6667 | 3.839 | 3.654 | 1756.821 | 2456.25 | 8193.97 | 357
747 | 1134.5 | 310.8 | 3.839 | 3.655 | 1746.598 | 2456.31 | 8169.5 | 356
748 | 1132.31 | 310.2857 | 3.838 | 3.655 | 1741.487 | 2456.34 | 8107.78 | 355
749 | 1131.22 | 310 | 3.838 | 3.654 | 1736.312 | 2456.31 | 8136.03 | 354
750 | 1129.97 | 310 | 3.837 | 3.655 | 1731.201 | 2420.34 | 8151.44 | 353
751 | 1127.62 | 309.2 | 3.838 | 3.655 | 1731.17 | 2420.31 | 8173.25 | 352
752 | 1123.75 | 308.7429 | 3.837 | 3.656 | 1720.915 | 2420.34 | 8148.19 | 351
753 | 1121.5 | 307.4286 | 3.836 | 3.656 | 1710.63 | 2420.34 | 8173.81 | 350
754 | 1120.06 | 308.2286 | 3.837 | 3.657 | 1700.343 | 2420.34 | 8155.03 | 349
755 | 1119.59 | 306.8 | 3.836 | 3.658 | 1700.344 | 2384.34 | 8160.94 | 348
756 | 1118.16 | 306.5143 | 3.836 | 3.657 | 1695.17 | 2384.31 | 8172.16 | 347
757 | 1117.69 | 306.5143 | 3.835 | 3.657 | 1691.281 | 2384.28 | 8152.53 | 346
758 | 1116.31 | 306 | 3.835 | 3.656 | 1695.232 | 2384.38 | 8189.06 | 345
759 | 1113.88 | 305.4857 | 3.835 | 3.656 | 1684.978 | 2384.41 | 8146.25 | 344
760 | 1110.94 | 304.2078 | 3.835 | 3.657 | 1682.25 | 2384.25 | 8138 | 343
761 | 1109.28 | 304.4 | 3.835 | 3.658 | 1674.599 | 2384.31 | 8157.91 | 342
762 | 1107.84 | 304.1905 | 3.835 | 3.658 | 1669.487 | 2348.34 | 8141.97 | 341
763 | 1107.19 | 303.2571 | 3.835 | 3.658 | 1664.344 | 2348.34 | 8150.28 | 340
764 | 1107.06 | 314.437 | 3.833 | 3.937 | 1372 | 2191.03 | 8880.88 | 339
765 | 1104 | 306.1714 | 3.831 | 3.93 | 1400.25 | 2204.25 | 8684.25 | 338
766 | 1104 | 303.9429 | 3.832 | 3.658 | 1679.741 | 2384.31 | 8241.19 | 337
767 | 1105.44 | 302.8 | 3.832 | 3.658 | 1669.455 | 2348.31 | 8142.44 | 336
768 | 1104.44 | 302.2286 | 3.833 | 3.658 | 1664.313 | 2348.31 | 8123.81 | 335
769 | 1092 | 302 | 3.831 | 3.659 | 1659.232 | 2348.38 | 8101.94 | 334
770 | 1100.38 | 301.7143 | 3.832 | 3.66 | 1654.089 | 2348.38 | 8098.31 | 333
771 | 1100.69 | 301.7143 | 3.832 | 3.66 | 1648.883 | 2348.31 | 8103 | 332
772 | 1098.75 | 301.0909 | 3.832 | 3.66 | 1633.008 | 2332.44 | 8145.19 | 331
773 | 1096.12 | 300.6857 | 3.831 | 3.659 | 1641.75 | 2348.25 | 8087.62 | 330
775 | 1096.94 | 299.4857 | 3.831 | 4.075 | 432 | 1116 | 6924.69 | 328
776 | 1096.31 | 299.3766 | 3.833 | 3.66 | 1637.313 | 2312.31 | 8113.44 | 327
777 | 1094.94 | 299.4857 | 3.832 | 3.66 | 1633.518 | 2312.38 | 8108.38 | 326
778 | 1094.56 | 299.2 | 3.832 | 3.66 | 1632.813 | 2312.31 | 8136.25 | 325
779 | 1092 | 298.7532 | 3.832 | 3.661 | 1628.375 | 2312.38 | 8061.31 | 324
780 | 1091.44 | 299.2727 | 3.831 | 3.66 | 1623.17 | 2312.31 | 8072.31 | 323
781 | 1089.88 | 298.1299 | 3.832 | 3.661 | 1623.17 | 2312.31 | 8095.38 | 322
782 | 1080 | 296.7429 | 3.831 | 3.662 | 1618.026 | 2312.31 | 8072.31 | 321
783 | 1086.12 | 296.8831 | 3.83 | 3.66 | 1612.883 | 2312.31 | 8020.44 | 320
784 | 1086.81 | 307.2185 | 3.827 | 3.939 | 1309 | 2114 | 8815.44 | 319
785 | 1092 | 302.2286 | 3.831 | 3.936 | 1250.448 | 2060.45 | 8954.43 | 318
786 | 1118.79 | 304.8 | 3.84 | 3.658 | 1659.209 | 2348.35 | 8238.56 | 317
787 | 1116 | 305.3333 | 3.841 | 3.654 | 1700.32 | 2384.32 | 8144.32 | 316
788 | 1117.41 | 303.2704 | 3.842 | 3.654 | 1704.882 | 2384.38 | 8132.71 | 315
789 | 1115.71 | 303.3333 | 3.842 | 3.655 | 1700.351 | 2384.35 | 8095.65 | 314
790 | 1114.15 | 302.7429 | 3.842 | 3.655 | 1700.289 | 2384.29 | 8073.38 | 313
791 | 1114.75 | 302.2286 | 3.842 | 3.655 | 1695.173 | 2384.32 | 8093.02 | 312
792 | 1110.91 | 302.4 | 3.839 | 3.655 | 1695.209 | 2384.35 | 8073.82 | 311
793 | 1110.72 | 302.4 | 3.838 | 3.655 | 1684.922 | 2384.35 | 8076.55 | 310
794 | 1108.89 | 302.4 | 3.839 | 3.655 | 1684.923 | 2384.35 | 8117.7 | 309
795 | 1107.88 | 302.4 | 3.839 | 3.655 | 1679.749 | 2384.32 | 8173.66 | 308
796 | 1100.09 | 298.8 | 3.838 | 3.656 | 1677.852 | 2348.35 | 8123.68 | 307
797 | 1096.9 | 297.2 | 3.837 | 3.657 | 1655.258 | 2348.26 | 8139.59 | 306
798 | 1102.3 | 299.6571 | 3.839 | 3.658 | 1646.352 | 2312.35 | 8169.95 | 305
799 | 1092 | 298.6286 | 3.837 | 3.656 | 1659.123 | 2348.27 | 8070.72 | 304
800 | 1098.41 | 298 | 3.838 | 3.657 | 1648.899 | 2348.33 | 8125 | 303
801 | 1100.06 | 298.3636 | 3.839 | 3.658 | 1648.79 | 2348.22 | 8115.36 | 302
802 | 1098.14 | 297.9429 | 3.839 | 3.656 | 1650.844 | 2348.34 | 8093.08 | 301
803 | 1092.74 | 296.4 | 3.836 | 3.658 | 1646.344 | 2348.34 | 8112.09 | 300
804 | 1090.05 | 295.8857 | 3.836 | 3.66 | 1632.812 | 2312.31 | 8021.16 | 299
805 | 1087.33 | 296 | 3.835 | 3.66 | 1628.375 | 2312.38 | 8024.83 | 298
806 | 1088.14 | 294.3896 | 3.835 | 3.66 | 1618.073 | 2312.36 | 8068.64 | 297
807 | 1081.86 | 294.1818 | 3.833 | 3.66 | 1623.828 | 2312.33 | 8057.12 | 296
808 | 1072.8 | 301.1955 | 3.826 | 3.798 | 1288.313 | 2086.02 | 8875.02 | 295
809 | 1089.88 | 297.2571 | 3.831 | 3.933 | 1304.344 | 2096.34 | 8741.22 | 294
810 | 1096.16 | 298.1143 | 3.835 | 3.661 | 1632.781 | 2312.28 | 8283.94 | 293
811 | 1094.59 | 297.2 | 3.836 | 3.657 | 1646.281 | 2312.28 | 8225.56 | 292
812 | 1091.88 | 296.2597 | 3.837 | 3.658 | 1638.754 | 2312.47 | 8155.97 | 291
813 | 1089.69 | 295.6364 | 3.837 | 3.658 | 1632.875 | 2312.38 | 8146.19 | 290
814 | 1086.16 | 294.7273 | 3.836 | 3.659 | 1623.843 | 2312.34 | 8048.25 | 289
815 | 1081.06 | 293.1429 | 3.834 | 3.659 | 1614.844 | 2312.34 | 8076.94 | 288
816 | 1068 | 292.5195 | 3.834 | 3.661 | 1602.568 | 2276.28 | 8035.44 | 287
817 | 1075.56 | 292.987 | 3.833 | 3.661 | 1597.456 | 2276.31 | 8023.56 | 286
818 | 1083.72 | 293.7928 | 3.836 | 3.662 | 1504.031 | 2188.03 | 8380.03 | 285
819 | 1068 | 291.2727 | 3.833 | 3.66 | 1607.773 | 2276.34 | 8179.34 | 284
820 | 1072.62 | 290.6494 | 3.832 | 3.662 | 1583.344 | 2240.34 | 8112.69 | 283
821 | 1067.72 | 289.4026 | 3.83 | 3.662 | 1576.884 | 2240.31 | 8129.72 | 282
822 | 1074.91 | 291.8961 | 3.833 | 3.664 | 1566.599 | 2240.31 | 8207.91 | 281
823 | 1066.28 | 288.7792 | 3.83 | 3.661 | 1587.169 | 2240.31 | 8013.66 | 280
824 | 1067.31 | 288.7792 | 3.829 | 3.663 | 1565.282 | 2240.28 | 8075.41 | 279
825 | 1068.22 | 288.3117 | 3.831 | 3.663 | 1566.661 | 2240.38 | 8000.38 | 278
826 | 1066.84 | 288.8571 | 3.831 | 3.662 | 1569.813 | 2240.31 | 8037.59 | 277
827 | 1065.16 | 288.7792 | 3.83 | 3.663 | 1569.813 | 2240.31 | 7950.75 | 276
828 | 1056 | 288.1558 | 3.829 | 3.663 | 1565.25 | 2240.25 | 8009.56 | 275
829 | 1065.09 | 288.7792 | 3.83 | 3.663 | 1561.518 | 2240.38 | 7964.38 | 274
830 | 1056.72 | 286.2857 | 3.828 | 3.664 | 1561.518 | 2240.38 | 8062.06 | 273
831 | 1058.22 | 285.8182 | 3.829 | 3.666 | 1540.914 | 2204.34 | 8052.03 | 272
832 | 1044 | 290.406 | 3.82 | 3.943 | 1218 | 2008.97 | 8851.84 | 271
833 | 1064 | 289.7143 | 3.825 | 3.936 | 1226.375 | 1988.38 | 8648.38 | 270
834 | 1068 | 290.0571 | 3.829 | 3.664 | 1566.661 | 2240.38 | 8197.5 | 269
835 | 1067.62 | 289.6364 | 3.829 | 3.663 | 1578.875 | 2240.38 | 8134.56 | 268
836 | 1066.81 | 288.7792 | 3.829 | 3.663 | 1576.946 | 2240.38 | 8083.5 | 267
837 | 1067.56 | 288.7792 | 3.828 | 3.663 | 1576.946 | 2240.38 | 8063.62 | 266
838 | 1068.38 | 288.7792 | 3.83 | 3.663 | 1578.813 | 2240.31 | 8044.69 | 265
839 | 1056 | 289.4026 | 3.83 | 3.662 | 1581.964 | 2240.25 | 8087.5 | 264
840 | 1068 | 288.8571 | 3.83 | 3.662 | 1578.75 | 2240.25 | 8131.31 | 263
841 | 1056 | 287.6883 | 3.83 | 3.663 | 1582.027 | 2240.31 | 8111.62 | 262
842 | 1061.19 | 287.5856 | 3.829 | 3.663 | 1576.884 | 2240.31 | 8087.12 | 261
843 | 1056 | 285.1948 | 3.828 | 3.664 | 1560.75 | 2240.25 | 8137.81 | 260
844 | 1053.12 | 284.5714 | 3.827 | 3.665 | 1546.089 | 2204.38 | 8180.44 | 259
845 | 1044 | 285.1948 | 3.828 | 3.666 | 1535.804 | 2204.38 | 8164.06 | 258
846 | 1044 | 284.5714 | 3.828 | 3.665 | 1538.375 | 2204.38 | 8086.62 | 257
847 | 1046.12 | 282.4286 | 3.825 | 3.666 | 1530.536 | 2204.25 | 8050.56 | 256
848 | 1044.56 | 281.7143 | 3.824 | 3.667 | 1520.375 | 2168.38 | 7983.75 | 255
849 | 1046.06 | 282.4286 | 3.826 | 3.668 | 1515.875 | 2168.38 | 7959.12 | 254
850 | 1044.75 | 282.7013 | 3.825 | 3.667 | 1520.375 | 2168.38 | 8004 | 253
851 | 1046.5 | 281.6104 | 3.826 | 3.668 | 1520.187 | 2168.19 | 8029.62 | 252
852 | 1032 | 280.2857 | 3.823 | 3.667 | 1524.812 | 2168.31 | 7971.44 | 251
853 | 1038.44 | 279.8571 | 3.821 | 3.668 | 1511.313 | 2168.31 | 7981.12 | 250
854 | 1032 | 279.8571 | 3.821 | 3.669 | 1504.884 | 2168.31 | 7951.75 | 249
855 | 1033 | 279.4286 | 3.819 | 3.669 | 1502.375 | 2168.38 | 7954.12 | 248
856 | 1030.12 | 283.188 | 3.814 | 3.801 | 1148.375 | 1925 | 8934.19 | 247
857 | 1047 | 283.7143 | 3.821 | 3.937 | 1186.026 | 1952.31 | 8794.5 | 246
858 | 1044 | 283.7922 | 3.823 | 3.668 | 1529.375 | 2168.38 | 8201.31 | 245
859 | 1044 | 283.7922 | 3.824 | 3.668 | 1530.661 | 2168.38 | 8131.81 | 244
860 | 1045.5 | 282.7013 | 3.824 | 3.668 | 1524.687 | 2168.19 | 8156.38 | 243
861 | 1042.75 | 281.7143 | 3.823 | 3.668 | 1520.375 | 2168.38 | 8071.5 | 242
862 | 1041.44 | 280.3636 | 3.823 | 3.669 | 1515.357 | 2168.5 | 8043.56 | 241
863 | 1039.5 | 281 | 3.824 | 3.67 | 1511.375 | 2168.38 | 8005.12 | 240
864 | 1036.62 | 280.5455 | 3.823 | 3.67 | 1506.812 | 2168.31 | 7974.94 | 239
865 | 1031.75 | 278.1429 | 3.82 | 3.67 | 1499.742 | 2168.31 | 7954.12 | 238
866 | 1028.94 | 278 | 3.819 | 3.671 | 1493.313 | 2132.31 | 7963.06 | 237
867 | 1025.44 | 275.5543 | 3.818 | 3.672 | 1484.375 | 2132.38 | 7974.25 | 236
868 | 1027.38 | 276.9231 | 3.819 | 3.672 | 1475.25 | 2132.25 | 7964.25 | 235
869 | 1025.62 | 275.5 | 3.818 | 3.672 | 1479.875 | 2132.38 | 8057.88 | 234
870 | 1026.31 | 277.7143 | 3.82 | 3.672 | 1475.313 | 2132.31 | 8001.88 | 233
871 | 1025.5 | 276.9231 | 3.819 | 3.672 | 1475.375 | 2132.38 | 8044.62 | 232
872 | 1024.38 | 275.2857 | 3.819 | 3.673 | 1475.25 | 2132.25 | 7954.56 | 231
873 | 1026.56 | 276.9231 | 3.819 | 3.672 | 1479.107 | 2132.25 | 8007.94 | 230
874 | 1020 | 276 | 3.819 | 3.672 | 1479.688 | 2132.19 | 7915.31 | 229
875 | 1020 | 276.2637 | 3.817 | 3.671 | 1484.375 | 2132.38 | 7992.25 | 228
876 | 1022.25 | 276.2637 | 3.816 | 3.672 | 1470.875 | 2096.38 | 8031.38 | 227
877 | 1019.38 | 274.5495 | 3.817 | 3.673 | 1466.375 | 2096.38 | 8056 | 226
878 | 1014.31 | 272.967 | 3.815 | 3.673 | 1457.25 | 2096.25 | 8095.25 | 225
879 | 1010.25 | 272 | 3.814 | 3.675 | 1443.812 | 2096.31 | 8037.88 | 224
882 | 1045.98 | 283.7802 | 3.815 | 3.677 | 1497.756 | 2132.26 | 7777.73 | 221
883 | 1044.29 | 282.7548 | 3.819 | 3.671 | 1533.884 | 2168.38 | 8012.26 | 220
884 | 1037.98 | 279.8571 | 3.819 | 3.671 | 1529.351 | 2168.35 | 8046.5 | 219
885 | 1028.45 | 278.7143 | 3.817 | 3.672 | 1511.318 | 2168.32 | 8006.62 | 218
886 | 1025.12 | 276.5 | 3.816 | 3.674 | 1484.223 | 2132.22 | 8062.18 | 217
887 | 1020 | 276.2637 | 3.815 | 3.674 | 1475.351 | 2096.35 | 8008.83 | 216
888 | 1020 | 277.0549 | 3.816 | 3.676 | 1466.285 | 2096.29 | 8051.65 | 215
889 | 1018.84 | 273.8571 | 3.816 | 3.674 | 1475.258 | 2096.26 | 7980.67 | 214
890 | 1017.73 | 273.7392 | 3.814 | 3.676 | 1463.655 | 2096.23 | 8048.16 | 213
891 | 1025.41 | 276.2857 | 3.817 | 3.676 | 1461.883 | 2096.38 | 8041.89 | 212
892 | 1025.66 | 275.4271 | 3.817 | 3.672 | 1484.321 | 2132.32 | 8098.4 | 211
893 | 1023.14 | 276.1319 | 3.816 | 3.673 | 1479.883 | 2132.38 | 8036.38 | 210
894 | 1020 | 274.8462 | 3.817 | 3.673 | 1473.972 | 2096.26 | 8064.32 | 209
895 | 1021.12 | 275.2064 | 3.818 | 3.675 | 1470.852 | 2096.35 | 8057.15 | 208
896 | 1018.88 | 273.5714 | 3.818 | 3.674 | 1468.837 | 2096.27 | 8086.75 | 207
897 | 1012.92 | 271.4286 | 3.816 | 3.677 | 1461.828 | 2096.33 | 7984.86 | 206
898 | 1011.16 | 272 | 3.815 | 3.676 | 1448.344 | 2096.34 | 7958.2 | 205
899 | 1004.64 | 270.2857 | 3.813 | 3.676 | 1448.265 | 2096.26 | 7987.94 | 204
900 | 995.23 | 267.3462 | 3.808 | 3.677 | 1427.789 | 2060.36 | 8013.89 | 203
901 | 987.88 | 264.8571 | 3.806 | 3.68 | 1407.839 | 2024.31 | 7972.48 | 202
902 | 984.22 | 263.3571 | 3.805 | 3.682 | 1385.312 | 1988.31 | 7968.44 | 201
903 | 984 | 265.2857 | 3.807 | 3.683 | 1376.312 | 1988.31 | 7944.16 | 200
904 | 976.38 | 260.9925 | 3.798 | 3.803 | 1043.297 | 1792 | 8891.97 | 199
905 | 190391.01 | 167476.613 | 4.214 | 3.382 | 55409.98 | 67134.17 | 67134.17 | 198
906 | 1006.62 | 272.8846 | 3.805 | 3.681 | 2269.12 | 3464.32 | 14156.32 | 197
907 | 1010.69 | 270.8571 | 3.812 | 3.688 | 1430.257 | 2060.26 | 8785.03 | 196
908 | 1012.7 | 271.5714 | 3.813 | 3.687 | 1452.916 | 2096.42 | 8396.42 | 195
909 | 1008 | 271.1771 | 3.812 | 3.684 | 1461.754 | 2096.25 | 8270.72 | 194
910 | 1008 | 272.2857 | 3.814 | 3.684 | 1461.789 | 2096.29 | 8187.84 | 193
911 | 1012.48 | 271.5165 | 3.813 | 3.684 | 1461.871 | 2096.35 | 8072.35 | 192
912 | 1010.2 | 270.5714 | 3.813 | 3.684 | 1461.758 | 2096.26 | 8028.32 | 191
913 | 1008 | 270.7253 | 3.812 | 3.684 | 1457.352 | 2096.35 | 8096.32 | 190
914 | 1008.99 | 269.9341 | 3.812 | 3.684 | 1457.352 | 2096.35 | 8032.12 | 189
915 | 1009.89 | 269.9341 | 3.811 | 3.685 | 1457.391 | 2060.39 | 8077.34 | 188
916 | 1007.07 | 270.8571 | 3.811 | 3.683 | 1456.351 | 2060.35 | 8031.65 | 187
917 | 1006.17 | 269.0745 | 3.811 | 3.684 | 1448.352 | 2060.35 | 8066.14 | 186
918 | 1005.38 | 269.8571 | 3.812 | 3.684 | 1448.289 | 2060.29 | 8090.82 | 185
919 | 1005.72 | 269.011 | 3.812 | 3.684 | 1443.719 | 2060.22 | 8098.33 | 184
920 | 1006.02 | 269 | 3.811 | 3.684 | 1443.813 | 2060.31 | 8036.31 | 183
921 | 1004.25 | 268.2198 | 3.811 | 3.683 | 1448.391 | 2060.39 | 8068.86 | 182
922 | 1003.05 | 267.4286 | 3.81 | 3.684 | 1443.75 | 2060.25 | 8074.42 | 181
923 | 1001.99 | 267.8571 | 3.81 | 3.684 | 1439.359 | 2060.36 | 8056.61 | 180
924 | 996.17 | 265.9286 | 3.808 | 3.684 | 1434.828 | 2060.33 | 8000.33 | 179
925 | 990.98 | 263.7857 | 3.806 | 3.685 | 1421.265 | 2024.26 | 8069 | 178
926 | 987.26 | 262.5 | 3.806 | 3.686 | 1407.859 | 2024.36 | 8018.16 | 177
927 | 981.11 | 261.4286 | 3.805 | 3.687 | 1394.281 | 1988.28 | 8046.27 | 176
928 | 962.34 | 254.7857 | 3.796 | 3.689 | 1371.844 | 1988.34 | 7945.92 | 175
929 | 961.89 | 250.797 | 3.791 | 3.806 | 980.344 | 1708 | 8953.69 | 174
930 | 984 | 264.3956 | 3.804 | 3.947 | 1026.692 | 1736.41 | 8741.47 | 173
931 | 986.03 | 262.9615 | 3.804 | 3.688 | 1394.36 | 2024.34 | 8161.25 | 172
932 | 983.06 | 262.2857 | 3.804 | 3.687 | 1389.906 | 1988.41 | 8099.34 | 171
933 | 981.34 | 261.8901 | 3.804 | 3.688 | 1384.312 | 1988.31 | 8042 | 170
934 | 979.38 | 260.3571 | 3.804 | 3.688 | 1376.375 | 1988.41 | 7961.78 | 169
935 | 980.31 | 259.6983 | 3.804 | 3.688 | 1374.157 | 1990.66 | 7965.44 | 168
936 | 975.06 | 258.8571 | 3.803 | 3.687 | 1376.375 | 1988.38 | 7947.25 | 167
937 | 972.38 | 257.7857 | 3.802 | 3.689 | 1367.187 | 1988.19 | 7918.12 | 166
938 | 974 | 258.7253 | 3.802 | 3.689 | 1362.844 | 1988.34 | 7921.84 | 165
939 | 972.78 | 258.7253 | 3.802 | 3.688 | 1367.344 | 1988.34 | 7922.59 | 164
940 | 971.97 | 256.9286 | 3.802 | 3.689 | 1367.343 | 1988.34 | 7928.06 | 163
941 | 973.16 | 257.1429 | 3.802 | 3.689 | 1367.375 | 1952.38 | 7926.84 | 162
942 | 973.84 | 257.7857 | 3.801 | 3.688 | 1367.344 | 1952.34 | 7948.78 | 161
943 | 972 | 258.4286 | 3.802 | 3.688 | 1367.313 | 1988.31 | 7988.34 | 160
944 | 972.03 | 258.8571 | 3.803 | 3.687 | 1371.169 | 1988.31 | 7992.94 | 159
945 | 972 | 257.5714 | 3.803 | 3.689 | 1367.313 | 1952.31 | 7984.5 | 158
946 | 970.47 | 256.9286 | 3.802 | 3.687 | 1362.813 | 1952.31 | 7965.97 | 157
947 | 968.22 | 255.4286 | 3.802 | 3.689 | 1361 | 1957 | 7961.62 | 156
948 | 965.72 | 255.4286 | 3.801 | 3.689 | 1352.343 | 1952.34 | 7935.69 | 155
949 | 964.78 | 255 | 3.8 | 3.691 | 1348.219 | 1952.22 | 7944.97 | 154
950 | 954.69 | 250.5 | 3.798 | 3.69 | 1340.343 | 1952.34 | 7918.06 | 153
951 | 943.62 | 247.5 | 3.794 | 3.692 | 1316.375 | 1916.38 | 7862.03 | 152
952 | 935.38 | 244.5 | 3.79 | 3.695 | 1288.312 | 1880.31 | 7854.44 | 151
953 | 940.97 | 242.3905 | 3.788 | 3.808 | 906.875 | 1624 | 8829.12 | 150
954 | 961.88 | 255.75 | 3.799 | 3.949 | 964.9464 | 1664.38 | 8780.44 | 149
955 | 951.88 | 251.3571 | 3.796 | 3.691 | 1331.312 | 1916.31 | 8107.19 | 148
956 | 951.75 | 249.9429 | 3.795 | 3.694 | 1312.375 | 1916.38 | 7967.12 | 147
957 | 950.62 | 249.9429 | 3.796 | 3.692 | 1312.375 | 1916.38 | 7901.38 | 146
958 | 950.25 | 249.75 | 3.796 | 3.693 | 1312.375 | 1916.38 | 7894.75 | 145
959 | 950.81 | 249.6429 | 3.796 | 3.694 | 1313.25 | 1916.25 | 7841.25 | 144
960 | 950 | 249.75 | 3.795 | 3.693 | 1313.375 | 1916.38 | 7904.19 | 143
961 | 953 | 250.8571 | 3.797 | 3.693 | 1312.25 | 1916.25 | 7951.31 | 142
962 | 953.5 | 250.0571 | 3.797 | 3.691 | 1322.312 | 1916.31 | 7976.25 | 141
963 | 954.38 | 250.5 | 3.798 | 3.691 | 1324.312 | 1916.31 | 7985.81 | 140
964 | 955.44 | 250.5 | 3.798 | 3.692 | 1326.812 | 1916.31 | 8010.19 | 139
965 | 955.69 | 251.5714 | 3.798 | 3.69 | 1326.875 | 1916.38 | 8069.19 | 138
966 | 956.19 | 251.7857 | 3.799 | 3.691 | 1322.25 | 1916.25 | 8023.38 | 137
967 | 948 | 251.25 | 3.8 | 3.69 | 1322.375 | 1916.38 | 8071.81 | 136
968 | 952.5 | 251.25 | 3.801 | 3.692 | 1316.188 | 1916.19 | 8079.56 | 135
969 | 948 | 249.1 | 3.8 | 3.691 | 1308.813 | 1880.31 | 8061.31 | 134
970 | 945.12 | 248.1429 | 3.799 | 3.692 | 1299.875 | 1880.38 | 7952.62 | 133
971 | 941.75 | 247.5 | 3.797 | 3.692 | 1292.375 | 1880.38 | 7984.5 | 132
972 | 935.5 | 245.0357 | 3.795 | 3.694 | 1284.25 | 1880.25 | 7943.56 | 131
973 | 926.88 | 241.4 | 3.792 | 3.696 | 1272.375 | 1844.38 | 7889.69 | 130
974 | 918.25 | 238.5714 | 3.788 | 3.697 | 1248.312 | 1844.31 | 7804.19 | 129
975 | 914.88 | 236.8235 | 3.787 | 3.7 | 1228.375 | 1808.38 | 7886.88 | 128
976 | 911.62 | 235.6667 | 3.785 | 3.701 | 1218.875 | 1808.38 | 7905.31 | 127
977 | 923.56 | 234.0005 | 3.783 | 3.81 | 850.875 | 1547 | 9014.56 | 126
978 | 924 | 243.4286 | 3.788 | 3.955 | 903.2321 | 1592.38 | 8773.56 | 125
979 | 930.88 | 241.7143 | 3.789 | 3.697 | 1268.375 | 1844.38 | 8051.31 | 124
980 | 930.56 | 242.25 | 3.79 | 3.697 | 1264.375 | 1844.38 | 7987.44 | 123
981 | 924 | 242.9 | 3.791 | 3.697 | 1263.688 | 1844.19 | 7892.19 | 122
982 | 929.56 | 242.9 | 3.791 | 3.697 | 1263.875 | 1844.38 | 7991.38 | 121
983 | 931.38 | 243.6 | 3.791 | 3.697 | 1263.75 | 1844.25 | 7995.94 | 120
984 | 930.12 | 242.25 | 3.793 | 3.696 | 1264.312 | 1844.31 | 7994.88 | 119
985 | 930.25 | 242.3571 | 3.794 | 3.697 | 1263.875 | 1844.38 | 8005.06 | 118
986 | 929.25 | 240.75 | 3.793 | 3.697 | 1263.812 | 1844.31 | 8018.31 | 117
987 | 926.44 | 240.75 | 3.792 | 3.696 | 1259.375 | 1844.38 | 7926.56 | 116
988 | 921.06 | 240 | 3.79 | 3.697 | 1252.313 | 1844.31 | 7901.81 | 115
989 | 915.25 | 236.1176 | 3.787 | 3.698 | 1240.375 | 1808.38 | 7866.5 | 114
990 | 912 | 237.5 | 3.788 | 3.7 | 1228.375 | 1808.38 | 7875.06 | 113
991 | 916.38 | 237.5 | 3.788 | 3.7 | 1232.312 | 1808.31 | 7894.62 | 112
992 | 922.12 | 238.5 | 3.79 | 3.699 | 1232.375 | 1808.38 | 7970.94 | 111
993 | 916.5 | 237 | 3.79 | 3.697 | 1248.375 | 1808.38 | 7928.38 | 110
994 | 913.94 | 236.2059 | 3.788 | 3.699 | 1228.375 | 1808.38 | 7998.12 | 109
995 | 908.06 | 235.1667 | 3.788 | 3.7 | 1223.375 | 1808.38 | 7867.19 | 108
996 | 900.81 | 231.8333 | 3.784 | 3.701 | 1208.375 | 1772.38 | 7859.12 | 107
997 | 896.31 | 229.3333 | 3.781 | 3.704 | 1192.25 | 1772.25 | 7779.69 | 106
998 | 887.75 | 226 | 3.779 | 3.705 | 1180.375 | 1736.38 | 7770.69 | 105
999 | 876 | 224.3333 | 3.778 | 3.706 | 1164.313 | 1736.31 | 7760.81 | 104
1000 | 885.06 | 225 | 3.777 | 3.706 | 1156.313 | 1700.31 | 7784.31 | 103
1001 | 876 | 210.981 | 3.769 | 3.813 | 777.312 | 1463.06 | 8923.5 | 102
1002 | 189454.88 | 8760 | 4.205 | 3.389 | 54000 | 65735.94 | 65735.94 | 101
1003 | 900.64 | 229.2 | 3.775 | 3.698 | 2053.184 | 3212.38 | 14986.88 | 100
1004 | 892.77 | 225.7143 | 3.777 | 3.712 | 1178.384 | 1736.38 | 8700.71 | 99
1005 | 889.95 | 224.8571 | 3.777 | 3.713 | 1176.352 | 1736.35 | 8280.29 | 98
1006 | 889.31 | 225.7857 | 3.777 | 3.713 | 1172.321 | 1736.32 | 8116.26 | 97
1007 | 888 | 225.2143 | 3.777 | 3.713 | 1172.254 | 1736.25 | 8003.2 | 96
1008 | 888 | 225.2143 | 3.776 | 3.713 | 1172.32 | 1736.32 | 7880.19 | 95
1009 | 888 | 224.7 | 3.777 | 3.713 | 1176.355 | 1736.36 | 7875.2 | 94
1010 | 888 | 224.7 | 3.777 | 3.712 | 1176.32 | 1736.32 | 7854.75 | 93
1011 | 893.15 | 226.1429 | 3.777 | 3.712 | 1182.719 | 1736.22 | 7856.22 | 92
1012 | 891.55 | 225.5714 | 3.777 | 3.711 | 1184.351 | 1736.35 | 7907.68 | 91
1013 | 888 | 224.6667 | 3.777 | 3.711 | 1180.352 | 1736.35 | 7922.43 | 90
1014 | 886.53 | 224.0714 | 3.777 | 3.711 | 1172.391 | 1736.39 | 7849.63 | 89
1015 | 876 | 223.7143 | 3.776 | 3.712 | 1172.257 | 1736.26 | 7893.7 | 88
1016 | 884.61 | 221.2857 | 3.775 | 3.713 | 1164.82 | 1700.32 | 7814.5 | 87
1017 | 886.17 | 223.7143 | 3.776 | 3.712 | 1168.359 | 1700.36 | 7858.72 | 86
1018 | 886.62 | 224.1 | 3.776 | 3.712 | 1168.25 | 1736.25 | 7831.09 | 85
1019 | 885.64 | 224.1667 | 3.777 | 3.711 | 1172.359 | 1736.36 | 7861.7 | 84
1020 | 885.95 | 224.1 | 3.777 | 3.712 | 1168.337 | 1736.31 | 7855.33 | 83
1021 | 883.91 | 222.4762 | 3.776 | 3.712 | 1168.344 | 1736.34 | 7852.5 | 82
1022 | 876 | 222.2143 | 3.776 | 3.711 | 1164.328 | 1700.33 | 7868.36 | 81
1023 | 876 | 222.2259 | 3.776 | 3.712 | 1164.344 | 1700.34 | 7833.02 | 80
1024 | 883.16 | 223.1429 | 3.776 | 3.712 | 1164.391 | 1700.39 | 7880.27 | 79
1025 | 875 | 219.4286 | 3.774 | 3.711 | 1160.343 | 1700.34 | 7840.09 | 78
1026 | 857.59 | 210.8485 | 3.767 | 3.713 | 1136.375 | 1664.38 | 7797.84 | 77
1027 | 858.05 | 197.0451 | 3.761 | 3.979 | 720.984 | 1386.01 | 8928.83 | 76
1028 | 879.41 | 221.5 | 3.771 | 3.968 | 759.812 | 1412.31 | 8783.94 | 75
1029 | 875.59 | 219.4286 | 3.772 | 3.713 | 1148.312 | 1700.31 | 8000.31 | 74
1030 | 864 | 217.5714 | 3.771 | 3.713 | 1144.344 | 1700.34 | 7946.5 | 73
1031 | 874.19 | 217.0232 | 3.772 | 3.714 | 1136.375 | 1664.38 | 7886.06 | 72
1032 | 875.75 | 218.1237 | 3.772 | 3.714 | 1140.344 | 1700.34 | 7837.16 | 71
1033 | 864 | 219.4286 | 3.773 | 3.712 | 1148.312 | 1700.31 | 7835.69 | 70
1034 | 864 | 217.9286 | 3.773 | 3.713 | 1144.375 | 1700.38 | 7866.66 | 69
1035 | 872.81 | 218.8571 | 3.773 | 3.712 | 1140.375 | 1700.38 | 7919.5 | 68
1036 | 870.41 | 216.4286 | 3.773 | 3.713 | 1136.407 | 1664.41 | 7910.38 | 67
1037 | 866.72 | 216.0714 | 3.772 | 3.715 | 1128.343 | 1664.34 | 7859.03 | 66
1038 | 865.38 | 214.5714 | 3.771 | 3.715 | 1120.406 | 1664.41 | 7819.97 | 65
1039 | 859.75 | 213 | 3.77 | 3.715 | 1120.375 | 1664.38 | 7764.72 | 64
1040 | 858.03 | 212.0455 | 3.769 | 3.717 | 1108.344 | 1628.34 | 7807.62 | 63
1041 | 852 | 211.7857 | 3.769 | 3.716 | 1104.344 | 1628.34 | 7726.25 | 62
1042 | 859.59 | 211.7857 | 3.769 | 3.716 | 1106.344 | 1628.34 | 7779.78 | 61
1043 | 858.12 | 211.7857 | 3.769 | 3.716 | 1108.25 | 1628.25 | 7772.22 | 60
1044 | 852 | 210.8571 | 3.769 | 3.716 | 1106.312 | 1628.31 | 7784.72 | 59
1045 | 856.62 | 209.9286 | 3.768 | 3.717 | 1106.344 | 1628.34 | 7749.62 | 58
1046 | 859.78 | 210.5 | 3.767 | 3.716 | 1108.375 | 1628.38 | 7794.5 | 57
1047 | 861.31 | 212.1905 | 3.768 | 3.715 | 1112.313 | 1628.31 | 7833.84 | 56
1048 | 854.41 | 210.5 | 3.767 | 3.715 | 1112.343 | 1628.34 | 7820.34 | 55
1049 | 842.75 | 205.3636 | 3.764 | 3.716 | 1092.343 | 1628.34 | 7761.53 | 54
1050 | 835.84 | 202.5 | 3.762 | 3.719 | 1066.775 | 1592.38 | 7763.88 | 53
1051 | 834.81 | 201.5714 | 3.761 | 3.721 | 1048.712 | 1592.31 | 7790.66 | 52
1052 | 835.41 | 186.016 | 3.754 | 3.984 | 661.484 | 1316 | 8893.44 | 51
1053 | 851.12 | 209.2143 | 3.763 | 3.972 | 700.312 | 1340.31 | 8756.44 | 50
1054 | 846.75 | 206.7857 | 3.763 | 3.719 | 1088.375 | 1628.38 | 7937.12 | 49
1055 | 845.62 | 206.7857 | 3.763 | 3.719 | 1080.375 | 1628.38 | 7783.5 | 48
1056 | 848.25 | 207.8095 | 3.765 | 3.719 | 1080.438 | 1628.44 | 7846.38 | 47
1057 | 851.94 | 207.5 | 3.766 | 3.718 | 1088.375 | 1628.38 | 7863.75 | 46
1058 | 855 | 210.0952 | 3.768 | 3.717 | 1096.375 | 1628.38 | 7907.56 | 45
1059 | 852.69 | 209.3571 | 3.767 | 3.716 | 1100.312 | 1628.31 | 7904.19 | 44
1060 | 851.62 | 209.3571 | 3.768 | 3.716 | 1096.25 | 1628.25 | 7928.25 | 43
1061 | 848.31 | 207.5 | 3.767 | 3.717 | 1091.912 | 1628.31 | 7863.75 | 42
1062 | 846.25 | 207.5 | 3.767 | 3.717 | 1084.375 | 1592.38 | 7915.94 | 41
1063 | 843.69 | 206 | 3.767 | 3.718 | 1076.375 | 1592.38 | 7886.19 | 40
1064 | 838.56 | 204.7143 | 3.765 | 3.719 | 1070.312 | 1592.31 | 7847.56 | 39
1065 | 836.31 | 202.3636 | 3.764 | 3.721 | 1060.375 | 1592.38 | 7782.19 | 38
1066 | 835.88 | 201.9286 | 3.763 | 3.721 | 1059.575 | 1592.38 | 7784.44 | 37
1067 | 839.56 | 203.697 | 3.764 | 3.721 | 1059.512 | 1592.31 | 7729.44 | 36
1068 | 842.19 | 205.1429 | 3.765 | 3.719 | 1068.341 | 1592.31 | 7784.31 | 35
1069 | 841.12 | 205.0714 | 3.766 | 3.719 | 1070.375 | 1592.38 | 7862.62 | 34
1070 | 836.31 | 203.2143 | 3.765 | 3.719 | 1066.713 | 1592.31 | 7815.56 | 33
1071 | 826.56 | 200.0714 | 3.762 | 3.72 | 1052.312 | 1592.31 | 7700.88 | 32
1072 | 820.62 | 195.42 | 3.758 | 3.723 | 1034.313 | 1556.31 | 7675.69 | 31
1073 | 817.19 | 193.6667 | 3.757 | 3.724 | 1020.312 | 1520.31 | 7699 | 30
1074 | 812.06 | 191.82 | 3.755 | 3.725 | 1012.312 | 1520.31 | 7691 | 29
1075 | 811.94 | 191.82 | 3.755 | 3.726 | 1001.913 | 1520.31 | 7758.12 | 28
1076 | 809.5 | 190.5 | 3.755 | 3.726 | 1001.913 | 1520.31 | 7728.31 | 27
1077 | 818.56 | 179.2083 | 3.751 | 3.829 | 616.375 | 1246 | 8907.19 | 26
1078 | 831.81 | 200.5 | 3.759 | 3.977 | 656.25 | 1268.25 | 8868.75 | 25
1079 | 829.69 | 200.0714 | 3.761 | 3.721 | 1045.175 | 1556.38 | 7996.62 | 24
1080 | 826.62 | 198.96 | 3.76 | 3.721 | 1045.175 | 1556.38 | 7940.69 | 23
1081 | 824.69 | 198.2933 | 3.76 | 3.723 | 1037.975 | 1556.38 | 7834.75 | 22
1082 | 823.88 | 197.5 | 3.76 | 3.723 | 1034.375 | 1556.38 | 7806 | 21
1083 | 823.56 | 197.5 | 3.76 | 3.723 | 1032.313 | 1556.31 | 7786.94 | 20
1084 | 820 | 196.44 | 3.76 | 3.723 | 1030.775 | 1556.38 | 7682.19 | 19
1085 | 817.62 | 195.2533 | 3.758 | 3.724 | 1023.45 | 1520.25 | 7672.38 | 18
1086 | 815.25 | 193.0667 | 3.758 | 3.724 | 1019.912 | 1520.31 | 7686.12 | 17
1087 | 816.06 | 192.3333 | 3.757 | 3.725 | 1016.375 | 1520.38 | 7692.94 | 16
1088 | 816.56 | 193.86 | 3.756 | 3.725 | 1019.975 | 1520.38 | 7615.12 | 15
1089 | 816.38 | 193.5467 | 3.758 | 3.724 | 1019.975 | 1520.38 | 7688.44 | 14
1090 | 814.5 | 193.38 | 3.758 | 3.725 | 1016.25 | 1520.25 | 7738.38 | 13
1091 | 811.69 | 192.36 | 3.757 | 3.724 | 1012.713 | 1520.31 | 7664.94 | 12
1092 | 813.12 | 192.36 | 3.757 | 3.725 | 1008.312 | 1520.31 | 7755.25 | 11
1093 | 811.19 | 191.5 | 3.757 | 3.725 | 1009.112 | 1520.31 | 7637.25 | 10
1094 | 807.25 | 190.1333 | 3.755 | 3.725 | 1008.313 | 1520.31 | 7639.75 | 9
1095 | 803.62 | 188.28 | 3.754 | 3.727 | 998.375 | 1520.38 | 7665.81 | 8
1096 | 798.75 | 185.1282 | 3.752 | 3.727 | 987.575 | 1484.38 | 7695.25 | 7
1097 | 794.44 | 184.5333 | 3.751 | 3.728 | 976.775 | 1484.38 | 7693 | 6
1098 | 789.44 | 181.4933 | 3.75 | 3.73 | 969.512 | 1484.31 | 7640.62 | 5
1099 | 780 | 182.8267 | 3.75 | 3.732 | 955.175 | 1448.38 | 7705.25 | 4
1100 | 786.31 | 180.64 | 3.749 | 3.731 | 958.713 | 1448.31 | 7658.88 | 3
1101 | 785.38 | 180.64 | 3.749 | 3.732 | 947.912 | 1448.31 | 7647.62 | 2
1102 | 784.12 | 160.813 | 3.741 | 3.826 | 556.844 | 1162 | 8939.31 | 1
1103 | 684375.81 | 8550.017 | 4.198 | 3.308 | 52709.98 | 610059.98 | 610059.98 | 0
1 | 2590.98 | 1154.976 | 3.667 | 3.224 | 5452.992 | 6727.01 | 10819.42 | 1107
2 | 7330.72 | 1164.32 | 4.242 | 3.231 | 5474.015 | 6712.99 | 10511.29 | 1106
3 | 7314.4 | 1102.48 | 4.245 | 3.233 | 5467.008 | 6712.99 | 10443.3 | 1105
4 | 7312 | 1081.488 | 4.246 | 3.23 | 5467.004 | 6712.99 | 10380.74 | 1104
6 | 64760.13 | 1092 | 4.288 | 3.236 | 5467.008 | 107472.07 | 107472.07 | 1102
7 | 3324.58 | 1013.335 | 3.7 | 3.481 | 5143.832 | 6080.19 | 6080.19 | 1101
8 | 6069.54 | 1032.179 | 4.048 | 3.47 | 5157.68 | 6084.57 | 6084.57 | 1100
9 | 6072.77 | 1033.177 | 4.05 | 3.473 | 5142.846 | 6066.98 | 6066.98 | 1099
10 | 6051.91 | 1041.657 | 4.048 | 3.476 | 5129.985 | 6053.76 | 6053.76 | 1098
11 | 424979.45 | 84914.594 | 4.27 | 3.12 | 221120.933 | 87407.69 | 431876.65 | 1097
12 | 2268.38 | 890.4 | 4.04 | 3.9 | 1982.336 | 2969.34 | 6272.22 | 1096
13 | 2267.87 | 892.799 | 4.044 | 3.37 | 5265.344 | 6252.32 | 9548.54 | 1095
14 | 2265.82 | 892.801 | 4.045 | 3.369 | 5265.375 | 6252.35 | 9545.25 | 1094
15 | 2263.75 | 890.398 | 4.045 | 3.368 | 5258.3695 | 6245.38 | 9513.41 | 1093
16 | 2261.41 | 890.398 | 4.046 | 3.367 | 5258.371 | 6238.37 | 9504.77 | 1092
17 | 2259.62 | 885.571 | 4.047 | 3.367 | 5251.39 | 6231.39 | 9505.69 | 1091
18 | 2256.58 | 883.195 | 4.048 | 3.368 | 5244.321 | 6231.33 | 9495.65 | 1090
19 | 2253.79 | 878.398 | 4.048 | 3.368 | 5237.375 | 6217.38 | 9498.82 | 1089
20 | 2251.2 | 873.602 | 4.048 | 3.368 | 5223.328 | 6210.34 | 9462.62 | 1088
21 | 2248.6 | 871.196 | 4.049 | 3.369 | 5216.32 | 6196.32 | 9480.48 | 1087
22 | 2246.3 | 868.797 | 4.049 | 3.369 | 5209.383 | 6189.38 | 9487.68 | 1086
23 | 2243.83 | 866.391 | 4.049 | 3.37 | 5195.328 | 6182.33 | 9449.19 | 1085
24 | 2241.38 | 864 | 4.049 | 3.37 | 5188.313 | 6175.33 | 9416.03 | 1084
25 | 2239.5 | 859.203 | 4.049 | 3.371 | 5184.875 | 6168.38 | 9440.34 | 1083
26 | 2236.86 | 859.203 | 4.049 | 3.371 | 5174.343 | 6161.34 | 9409.77 | 1082
27 | 2234.78 | 856.797 | 4.049 | 3.371 | 5167.218 | 6154.23 | 9408.19 | 1081
28 | 2232.25 | 852 | 4.049 | 3.372 | 5160.343 | 6147.36 | 9376.8 | 1080
29 | 2230.39 | 852 | 4.049 | 3.373 | 5153.406 | 6140.38 | 9391.03 | 1079
30 | 2228.27 | 849.593 | 4.049 | 3.373 | 5146.359 | 6133.38 | 9371.03 | 1078
31 | 2226.72 | 847.188 | 4.049 | 3.374 | 5139.234 | 6126.25 | 9352.67 | 1077
32 | 2224.5 | 844.813 | 4.049 | 3.374 | 5139.391 | 6126.41 | 9341.77 | 1076
33 | 2222.84 | 844.813 | 4.049 | 3.374 | 5132.344 | 6119.36 | 9352.52 | 1075
34 | 2220.47 | 840 | 4.049 | 3.375 | 5125.282 | 6112.25 | 9348.5 | 1074
35 | 2221 | 837.594 | 4.031 | 3.597 | 5096.344 | 6076 | 9400.31 | 1073
36 | 2227.88 | 837.594 | 4.047 | 3.67 | 5111.344 | 6098.34 | 9384.91 | 1072
37 | 2226.25 | 837.594 | 4.048 | 3.376 | 5139.313 | 6126.31 | 9378.25 | 1071
38 | 2222.84 | 835.187 | 4.048 | 3.375 | 5132.218 | 6119.22 | 9371.69 | 1070
39 | 2219.5 | 832.812 | 4.048 | 3.377 | 5125.25 | 6112.25 | 9348.28 | 1069
40 | 2216.72 | 830.406 | 4.047 | 3.378 | 5114.875 | 6098.38 | 9330 | 1068
41 | 2214.41 | 828 | 4.047 | 3.379 | 5104.375 | 6091.41 | 9309.66 | 1067
42 | 2212.41 | 828 | 4.047 | 3.379 | 5104.375 | 6084.38 | 9325.16 | 1066
43 | 2210.16 | 825.594 | 4.047 | 3.38 | 5097.375 | 6077.38 | 9295 | 1065
44 | 2208.59 | 823.156 | 4.047 | 3.38 | 5090.375 | 6070.38 | 9303.25 | 1064
45 | 2206.09 | 820.812 | 4.047 | 3.38 | 5083.375 | 6063.38 | 9296.16 | 1063
46 | 2203.88 | 820.781 | 4.047 | 3.382 | 5076.344 | 6056.34 | 9294.78 | 1062
47 | 2201.84 | 816 | 4.046 | 3.383 | 5069.344 | 6049.34 | 9309.66 | 1061
48 | 2199.88 | 813.594 | 4.046 | 3.384 | 5062.344 | 6042.34 | 9304.66 | 1060
49 | 2198.59 | 813.594 | 4.046 | 3.385 | 5055.344 | 6035.34 | 9264.97 | 1059
50 | 2196.94 | 811.188 | 4.046 | 3.385 | 5048.375 | 6035.38 | 9262.84 | 1058
51 | 2195.53 | 808.781 | 4.046 | 3.385 | 5044.875 | 6028.38 | 9276.03 | 1057
52 | 2193.75 | 806.406 | 4.046 | 3.385 | 5041.25 | 6021.25 | 9274.72 | 1056
53 | 2192.06 | 806.437 | 4.046 | 3.386 | 5034.343 | 6014.34 | 9282.31 | 1055
54 | 2190.12 | 804 | 4.045 | 3.387 | 5027.438 | 6014.44 | 9257.44 | 1054
55 | 2188.81 | 801.563 | 4.045 | 3.388 | 5020.25 | 6007.19 | 9252.06 | 1053
56 | 2187.81 | 801.562 | 4.045 | 3.388 | 5020.313 | 6000.31 | 9267.88 | 1052
57 | 2186.69 | 804 | 4.045 | 3.388 | 5013.25 | 6000.19 | 9211.19 | 1051
58 | 2183.56 | 796.75 | 4.045 | 3.388 | 5013.25 | 5993.25 | 9251.94 | 1050
59 | 2183.62 | 792 | 4.028 | 3.625 | 4970.188 | 5950.06 | 9297.5 | 1049
60 | 206762.91 | 406703.8 | 4.272 | 3.164 | 74219.996 | 86148.77 | 86148.77 | 1048
61 | 2185.89 | 798.4 | 4.005 | 3.389 | 5271.553 | 6272.35 | 9710.3 | 1047
62 | 2186.37 | 804.8 | 4.008 | 3.392 | 5030.319 | 5984.32 | 9326.01 | 1046
63 | 2185.53 | 810.4 | 4.009 | 3.39 | 5033.92 | 5984.32 | 9340.29 | 1045
64 | 2183.17 | 810.0155 | 4.009 | 3.39 | 5026.721 | 5984.32 | 9306.91 | 1044
65 | 2181.19 | 807.6 | 4.01 | 3.39 | 5024.351 | 5984.35 | 9318.98 | 1043
66 | 2179.49 | 807 | 4.009 | 3.391 | 5012.383 | 5984.38 | 9329.18 | 1042
67 | 2176.51 | 801 | 4.01 | 3.391 | 5006.351 | 5984.35 | 9306.23 | 1041
68 | 2174.41 | 800.9708 | 4.011 | 3.393 | 5000.383 | 5948.38 | 9306.56 | 1040
69 | 2171.88 | 797 | 4.011 | 3.394 | 4990.721 | 5948.32 | 9299.2 | 1039
70 | 2169.8 | 795 | 4.011 | 3.395 | 4982.352 | 5948.35 | 9272.51 | 1038
71 | 2168.45 | 795 | 4.012 | 3.395 | 4976.352 | 5948.35 | 9293.95 | 1037
72 | 2166.11 | 793 | 4.011 | 3.396 | 4970.351 | 5948.35 | 9264.44 | 1036
73 | 2163.94 | 789.6 | 4.012 | 3.396 | 4964.265 | 5912.26 | 9257.92 | 1035
74 | 2161.76 | 786 | 4.011 | 3.397 | 4958.39 | 5912.39 | 9272.48 | 1034
75 | 2159.23 | 784 | 4.012 | 3.398 | 4947.559 | 5912.36 | 9216.2 | 1033
76 | 2157.86 | 782.4 | 4.012 | 3.4 | 4940.391 | 5912.39 | 9241.86 | 1032
77 | 2155.67 | 782.4 | 4.011 | 3.4 | 4934.359 | 5912.36 | 9204.92 | 1031
78 | 2154.39 | 779 | 4.011 | 3.401 | 4928.313 | 5912.31 | 9188.06 | 1030
79 | 2152.8 | 777 | 4.011 | 3.401 | 4928.312 | 5912.31 | 9179.42 | 1029
80 | 2150.84 | 776.8 | 4.011 | 3.402 | 4922.344 | 5876.34 | 9178.3 | 1028
81 | 2149.03 | 775.2 | 4.011 | 3.402 | 4916.25 | 5876.25 | 9196.56 | 1027
82 | 2147.08 | 771.2 | 4.01 | 3.403 | 4910.328 | 5876.33 | 9168.61 | 1026
83 | 2144.22 | 765.6 | 4.01 | 3.404 | 4904.312 | 5876.31 | 9167.51 | 1025
84 | 2153.16 | 765.625 | 4.024 | 3.643 | 4872.313 | 5852 | 9243.72 | 1024
85 | 2151.28 | 764 | 4.009 | 3.722 | 4880.344 | 5876.34 | 9210.88 | 1023
86 | 2150.06 | 765.6 | 4.01 | 3.406 | 4916.343 | 5876.34 | 9206.25 | 1022
87 | 2147.06 | 768 | 4.009 | 3.406 | 4911.543 | 5876.34 | 9196.72 | 1021
88 | 2144.41 | 766.4 | 4.009 | 3.408 | 4904.375 | 5876.38 | 9169.91 | 1020
89 | 2142 | 764.4 | 4.009 | 3.408 | 4898.344 | 5876.34 | 9137.53 | 1019
90 | 2140.59 | 764.4 | 4.01 | 3.408 | 4892.344 | 5840.34 | 9173 | 1018
91 | 2138.5 | 759 | 4.009 | 3.409 | 4886.313 | 5840.31 | 9155.69 | 1017
92 | 2136.47 | 760.8 | 4.009 | 3.409 | 4880.344 | 5840.34 | 9161.78 | 1016
93 | 2134 | 757.2 | 4.009 | 3.41 | 4874.344 | 5840.34 | 9131.06 | 1015
94 | 2131.88 | 757 | 4.008 | 3.412 | 4862.281 | 5840.28 | 9130.16 | 1014
95 | 2129.62 | 753.6 | 4.008 | 3.413 | 4856.344 | 5840.34 | 9124.16 | 1013
96 | 2128.09 | 753.6 | 4.008 | 3.413 | 4850.312 | 5804.34 | 9120.41 | 1012
97 | 2126.28 | 752 | 4.008 | 3.414 | 4844.375 | 5804.38 | 9106.12 | 1011
98 | 2124.53 | 750 | 4.007 | 3.413 | 4839.513 | 5804.31 | 9099.88 | 1010
99 | 2123.41 | 750.4 | 4.007 | 3.415 | 4838.375 | 5804.38 | 9117.97 | 1009
100 | 2121.16 | 747 | 4.007 | 3.415 | 4832.312 | 5804.31 | 9097 | 1008
101 | 2119.66 | 748.8 | 4.006 | 3.416 | 4820.344 | 5804.34 | 9094.5 | 1007
102 | 2118.38 | 744.8 | 4.006 | 3.416 | 4817.944 | 5768.34 | 9103.69 | 1006
103 | 2116.62 | 745.2 | 4.006 | 3.417 | 4814.375 | 5768.38 | 9095.75 | 1005
104 | 2115.5 | 745.2 | 4.006 | 3.416 | 4808.313 | 5768.31 | 9086.25 | 1004
105 | 2114.19 | 747 | 4.006 | 3.417 | 4803.513 | 5768.31 | 9081.06 | 1003
106 | 2105.12 | 738 | 3.989 | 3.416 | 4802.312 | 6544.69 | 8870.75 | 1002
107 | 2105.56 | 736.8 | 4.003 | 3.422 | 4772.375 | 5732.38 | 9033.12 | 1001
108 | 2114.94 | 734.438 | 4.017 | 3.665 | 4742.875 | 5726 | 9154.06 | 1000
109 | 203725.7 | 2749.995 | 4.271 | 3.255 | 72239.997 | 84130.08 | 84130.08 | 999
110 | 2125.57 | 745.2 | 3.997 | 3.406 | 5105.952 | 6092.35 | 9619.74 | 998
111 | 2127.55 | 749.6 | 4 | 3.42 | 4832.383 | 5804.38 | 9210.34 | 997
112 | 2126.82 | 753 | 4.001 | 3.416 | 4838.29 | 5804.29 | 9187.39 | 996
113 | 2125.22 | 756 | 4.001 | 3.417 | 4832.352 | 5804.35 | 9167.52 | 995
114 | 2124.22 | 755 | 4.002 | 3.417 | 4826.32 | 5804.32 | 9194.31 | 994
115 | 2121.12 | 753 | 4.002 | 3.417 | 4825.12 | 5768.32 | 9156.35 | 993
116 | 2118.53 | 751 | 4.002 | 3.418 | 4814.351 | 5768.35 | 9152.32 | 992
117 | 2116.48 | 746.4 | 4.003 | 3.419 | 4803.419 | 5768.22 | 9178.3 | 991
118 | 2113.77 | 746.4 | 4.003 | 3.42 | 4796.351 | 5768.35 | 9166.11 | 990
119 | 2111.2 | 742.4 | 4.003 | 3.421 | 4789.151 | 5732.35 | 9160.06 | 989
120 | 2108.48 | 741 | 4.003 | 3.422 | 4778.352 | 5732.35 | 9138.02 | 988
121 | 2106.11 | 740.8 | 4.003 | 3.422 | 4772.352 | 5732.35 | 9131.23 | 987
122 | 2104.28 | 735 | 4.004 | 3.423 | 4760.36 | 5732.36 | 9137.12 | 986
123 | 2101.89 | 736.8 | 4.004 | 3.424 | 4754.328 | 5732.33 | 9107.88 | 985
124 | 2099.23 | 733.2 | 4.004 | 3.424 | 4748.359 | 5696.36 | 9120.83 | 984
125 | 2096.67 | 729 | 4.003 | 3.426 | 4738.759 | 5696.36 | 9093.77 | 983
126 | 2094.02 | 729.6 | 4.003 | 3.427 | 4730.359 | 5696.36 | 9077.73 | 982
127 | 2091.81 | 728 | 4.003 | 3.428 | 4718.281 | 5696.28 | 9081.75 | 981
128 | 2090.08 | 726 | 4.003 | 3.428 | 4712.344 | 5660.34 | 9072.73 | 980
129 | 2088.2 | 726.4 | 4.003 | 3.429 | 4709.959 | 5660.36 | 9065.83 | 979
130 | 2086.09 | 722.4 | 4.003 | 3.429 | 4702.76 | 5660.36 | 9047.88 | 978
131 | 2084.31 | 723 | 4.002 | 3.43 | 4695.512 | 5660.31 | 9063.48 | 977
132 | 2081.41 | 718.8 | 4.002 | 3.43 | 4694.312 | 5660.31 | 9045.89 | 976
133 | 2087.38 | 715.218 | 4.015 | 3.675 | 4648.344 | 5628 | 9105.66 | 975
134 | 2086.5 | 717.6 | 4 | 3.755 | 4652.343 | 5624.34 | 9063.12 | 974
135 | 2084.88 | 715.2 | 4.001 | 3.433 | 4700.313 | 5660.31 | 9071.31 | 973
136 | 2081.91 | 715.2 | 4.001 | 3.432 | 4695.544 | 5660.34 | 9060.28 | 972
137 | 2079.44 | 717.6 | 4.001 | 3.433 | 4688.344 | 5660.34 | 9031.69 | 971
138 | 2076.53 | 714 | 4.001 | 3.433 | 4681.05 | 5624.25 | 9043.97 | 970
139 | 2073.66 | 712 | 4 | 3.435 | 4670.281 | 5624.28 | 9020.41 | 969
140 | 2072.22 | 708 | 4 | 3.436 | 4664.25 | 5624.25 | 9024.75 | 968
141 | 2070.38 | 710.4 | 4 | 3.436 | 4658.312 | 5624.31 | 9017.56 | 967
142 | 2068.22 | 707 | 4 | 3.437 | 4652.343 | 5624.34 | 9015.88 | 966
143 | 2065.72 | 704.8 | 4 | 3.437 | 4645.206 | 5588.41 | 9017 | 965
144 | 2062.38 | 703.2 | 3.998 | 3.438 | 4634.312 | 5588.31 | 8977.62 | 964
145 | 2060.62 | 701.6 | 3.999 | 3.439 | 4628.313 | 5588.31 | 8993.34 | 963
146 | 2058.56 | 702 | 3.999 | 3.439 | 4616.375 | 5588.38 | 8967.62 | 962
147 | 2057.06 | 700 | 3.998 | 3.439 | 4610.25 | 5588.25 | 8978.31 | 961
148 | 2056 | 700 | 3.999 | 3.44 | 4604.375 | 5552.38 | 8970.09 | 960
149 | 2054.06 | 696 | 3.998 | 3.44 | 4601.944 | 5552.34 | 8961.5 | 959
150 | 2052.75 | 698.4 | 3.998 | 3.44 | 4594.744 | 5552.34 | 8962.69 | 958
151 | 2050.78 | 696.8 | 3.998 | 3.441 | 4592.375 | 5552.38 | 8958.06 | 957
152 | 2049.12 | 694.8 | 3.998 | 3.441 | 4586.218 | 5552.22 | 8934.06 | 956
153 | 2048.38 | 696.8 | 3.997 | 3.441 | 4580.344 | 5552.34 | 8992.78 | 955
154 | 2046.56 | 695.2 | 3.997 | 3.441 | 4580.312 | 5552.31 | 8946.62 | 954
155 | 2045.38 | 695.2 | 3.997 | 3.442 | 4573.175 | 5516.38 | 8939.94 | 953
156 | 2040.44 | 687.6 | 3.996 | 3.442 | 4568.375 | 5516.38 | 8963.62 | 952
157 | 2046.31 | 686.375 | 4.009 | 3.687 | 4515.375 | 5488 | 9035.81 | 951
158 | 2063.58 | 699.6 | 3.99 | 3.777 | 4460.512 | 5444.51 | 9065.79 | 950
159 | 2065.12 | 704 | 3.992 | 3.44 | 4622.32 | 5588.32 | 9084.86 | 949
160 | 2062.34 | 708 | 3.993 | 3.438 | 4628.383 | 5588.38 | 9048.42 | 948
161 | 2060.26 | 705.6 | 3.993 | 3.439 | 4616.321 | 5588.32 | 9068.54 | 947
162 | 2057.76 | 709 | 3.994 | 3.44 | 4609.182 | 5552.38 | 9054.21 | 946
163 | 2055.78 | 707.2 | 3.995 | 3.439 | 4601.951 | 5552.35 | 9064.76 | 945
164 | 2052.64 | 700.8 | 3.995 | 3.44 | 4592.352 | 5552.35 | 9073.27 | 944
165 | 2049.85 | 700.8 | 3.996 | 3.442 | 4580.32 | 5552.32 | 9044.32 | 943
166 | 2047.59 | 696.8 | 3.996 | 3.442 | 4573.12 | 5516.32 | 9054.12 | 942
167 | 2044.19 | 695.2 | 3.996 | 3.442 | 4565.92 | 5516.32 | 9055.56 | 941
168 | 2041.38 | 693 | 3.997 | 3.444 | 4551.52 | 5516.32 | 9039.52 | 940
169 | 2039.09 | 689.6 | 3.996 | 3.445 | 4544.351 | 5480.35 | 9036.73 | 939
170 | 2036.98 | 687.6 | 3.996 | 3.445 | 4537.144 | 5480.34 | 9009.59 | 938
171 | 2035 | 688 | 3.997 | 3.446 | 4529.944 | 5480.34 | 9003.64 | 937
172 | 2032.91 | 684 | 3.996 | 3.447 | 4522.713 | 5480.31 | 8987.33 | 936
173 | 2027.97 | 686.3752 | 3.995 | 3.448 | 4515.528 | 5480.33 | 8961.41 | 935
174 | 2028 | 682.8 | 3.995 | 3.448 | 4508.344 | 5480.34 | 8981.75 | 934
175 | 2025.31 | 679.2 | 3.995 | 3.467 | 4496.312 | 5444.31 | 8934.59 | 933
176 | 2023.94 | 675.2 | 3.995 | 3.45 | 4490.312 | 5444.31 | 8957.95 | 932
177 | 2022.17 | 677.6 | 3.995 | 3.45 | 4484.391 | 5444.39 | 8948.11 | 931
178 | 2020.52 | 675.6155 | 3.995 | 3.451 | 4479.543 | 5444.38 | 8940.06 | 930
179 | 2018.69 | 678 | 3.994 | 3.451 | 4478.344 | 5444.34 | 8947.12 | 929
180 | 2015.39 | 674.4 | 3.993 | 3.451 | 4472.344 | 5444.34 | 8934.02 | 928
181 | 2020 | 669.594 | 4.006 | 3.692 | 4417.281 | 5397 | 9021.25 | 927
182 | 2020.69 | 672.8 | 3.992 | 3.772 | 4424.313 | 5408.31 | 8992.97 | 926
183 | 2019.62 | 674.4 | 3.993 | 3.455 | 4479.544 | 5444.34 | 8946.84 | 925
184 | 2017.12 | 670.4 | 3.993 | 3.454 | 4478.406 | 5444.41 | 8914.06 | 924
185 | 2014.19 | 670.8 | 3.993 | 3.453 | 4472.312 | 5408.31 | 8892.03 | 923
186 | 2012.41 | 668.8 | 3.993 | 3.454 | 4460.375 | 5408.38 | 8910.31 | 922
187 | 2004 | 667.2 | 3.992 | 3.454 | 4454.375 | 5408.38 | 8901.56 | 921
188 | 2007.62 | 665.6 | 3.992 | 3.455 | 4443.513 | 5408.31 | 8906.16 | 920
189 | 2004.81 | 663.6 | 3.992 | 3.456 | 4436.343 | 5408.34 | 8873.28 | 919
190 | 2003.62 | 664 | 3.991 | 3.457 | 4430.468 | 5372.47 | 8890.91 | 918
191 | 2001.31 | 664 | 3.991 | 3.456 | 4424.375 | 5372.38 | 8886.88 | 917
192 | 1999.41 | 662.4 | 3.991 | 3.457 | 4418.343 | 5372.34 | 8870.62 | 916
193 | 1992 | 658.4 | 3.99 | 3.457 | 4412.344 | 5372.34 | 8862.12 | 915
194 | 1995.38 | 658.8 | 3.99 | 3.458 | 4407.544 | 5372.34 | 8853 | 914
195 | 1993.56 | 658 | 3.99 | 3.458 | 4400.343 | 5372.34 | 8852.47 | 913
196 | 1992 | 659.2 | 3.99 | 3.459 | 4393.113 | 5336.31 | 8879.28 | 912
197 | 1990.38 | 655.2 | 3.99 | 3.46 | 4388.343 | 5336.34 | 8844.22 | 911
198 | 1989.5 | 656 | 3.99 | 3.46 | 4385.912 | 5336.31 | 8870.59 | 910
199 | 1987.69 | 653.6 | 3.99 | 3.459 | 4378.712 | 5336.31 | 8848.59 | 909
200 | 1987 | 654 | 3.989 | 3.46 | 4376.343 | 5336.34 | 8861.16 | 908
201 | 1985.12 | 652 | 3.989 | 3.459 | 4370.344 | 5336.34 | 8856.31 | 907
202 | 1983.88 | 654 | 3.989 | 3.46 | 4364.375 | 5336.38 | 8850.25 | 906
203 | 1983.12 | 654.4 | 3.989 | 3.46 | 4364.375 | 5300.38 | 8856.75 | 905
204 | 1976.12 | 647.2 | 3.987 | 3.46 | 4358.375 | 5300.38 | 8874.94 | 904
205 | 1979.81 | 643.25 | 3.999 | 3.699 | 4284.375 | 5264 | 8923.12 | 903
206 | 200853.38 | 2739.99 | 4.269 | 3.293 | 69480.002 | 81269.99 | 81269.99 | 902
207 | 2004.32 | 654 | 3.979 | 3.45 | 4803.552 | 5804.35 | 9644.23 | 901
208 | 2009.28 | 664 | 3.983 | 3.466 | 4421.888 | 5372.29 | 9003.2 | 900
209 | 2007.71 | 663.6 | 3.984 | 3.462 | 4436.318 | 5372.32 | 8949.06 | 899
210 | 2006.79 | 663.2 | 3.984 | 3.462 | 4436.351 | 5372.35 | 9007.04 | 898
211 | 2004.26 | 664.8 | 3.984 | 3.463 | 4429.152 | 5372.38 | 8998.05 | 897
212 | 2001.82 | 662.4 | 3.986 | 3.463 | 4418.352 | 5372.35 | 8962.85 | 896
213 | 1999.19 | 660 | 3.987 | 3.464 | 4412.352 | 5372.35 | 9009.05 | 895
214 | 1996.73 | 660 | 3.987 | 3.465 | 4400.321 | 5336.32 | 9003.07 | 894
215 | 1993.41 | 656 | 3.987 | 3.464 | 4393.152 | 5336.35 | 9015.68 | 893
216 | 1989.98 | 654 | 3.988 | 3.465 | 4378.627 | 5336.23 | 8996.52 | 892
217 | 1987.2 | 654.4 | 3.988 | 3.466 | 4370.351 | 5300.35 | 8991.48 | 891
218 | 1984.12 | 650.4 | 3.987 | 3.466 | 4358.351 | 5300.35 | 8956.8 | 890
219 | 1981.83 | 648.8 | 3.988 | 3.468 | 4349.96 | 5300.36 | 8935.2 | 889
220 | 1979.58 | 646.8 | 3.988 | 3.467 | 4342.728 | 5300.33 | 8937.7 | 888
221 | 1977.06 | 647.2 | 3.988 | 3.469 | 4334.329 | 5264.33 | 8926.19 | 887
222 | 1974.34 | 645.6 | 3.987 | 3.469 | 4322.422 | 5264.42 | 8899.72 | 886
223 | 1971.61 | 642 | 3.987 | 3.47 | 4313.959 | 5264.36 | 8919.36 | 885
224 | 1969.05 | 640 | 3.987 | 3.47 | 4304.344 | 5264.34 | 8891.06 | 884
225 | 1966.16 | 638 | 3.987 | 3.47 | 4298.344 | 5264.34 | 8867.3 | 883
226 | 1964.28 | 638.4 | 3.986 | 3.471 | 4292.328 | 5228.33 | 8868.19 | 882
227 | 1962.11 | 636.8 | 3.986 | 3.472 | 4285.144 | 5228.34 | 8832.67 | 881
228 | 1960.67 | 636.8 | 3.986 | 3.472 | 4280.313 | 5228.31 | 8838.97 | 880
229 | 1956.45 | 631.2 | 3.985 | 3.472 | 4274.234 | 5228.23 | 8853 | 879
230 | 1957.31 | 628.781 | 3.996 | 3.698 | 4207.312 | 5180 | 8973.72 | 878
231 | 1958.56 | 630 | 3.983 | 3.782 | 4205.881 | 5192.28 | 8865.38 | 877
232 | 1958.88 | 632 | 3.985 | 3.476 | 4274.344 | 5228.34 | 8848.38 | 876
233 | 1956.34 | 633.6 | 3.985 | 3.474 | 4274.375 | 5228.38 | 8824.03 | 875
234 | 1953.16 | 632 | 3.984 | 3.474 | 4263.543 | 5228.34 | 8820.72 | 874
235 | 1950.94 | 628 | 3.984 | 3.475 | 4256.344 | 5192.34 | 8816.16 | 873
236 | 1948.09 | 626.4 | 3.984 | 3.475 | 4249.206 | 5192.41 | 8833.28 | 872
237 | 1945.09 | 624.8 | 3.983 | 3.477 | 4238.343 | 5192.34 | 8825.25 | 871
238 | 1942.91 | 626 | 3.983 | 3.494 | 4227.513 | 5192.31 | 8801.62 | 870
239 | 1941.22 | 624 | 3.983 | 3.476 | 4226.317 | 5156.31 | 8798.06 | 869
240 | 1939.5 | 623.2 | 3.983 | 3.477 | 4220.313 | 5156.31 | 8807.06 | 868
241 | 1937.84 | 620 | 3.983 | 3.478 | 4208.312 | 5156.31 | 8828.75 | 867
242 | 1935.19 | 622 | 3.982 | 3.478 | 4202.313 | 5156.31 | 8817.16 | 866
243 | 1932.47 | 618 | 3.982 | 3.478 | 4196.406 | 5156.41 | 8785.16 | 865
244 | 1930.16 | 618 | 3.982 | 3.478 | 4184.344 | 5120.34 | 8769.22 | 864
245 | 1928.22 | 616 | 3.981 | 3.479 | 4178.281 | 5120.28 | 8792.25 | 863
246 | 1926.53 | 616.8 | 3.981 | 3.479 | 4172.25 | 5120.25 | 8763.81 | 862
247 | 1925.66 | 616.8 | 3.981 | 3.48 | 4166.313 | 5120.31 | 8789.81 | 861
248 | 1924.31 | 614 | 3.981 | 3.636 | 4128 | 5076 | 8727.56 | 860
249 | 1923 | 615.2 | 3.98 | 3.48 | 4160.312 | 5120.31 | 8762.28 | 859
250 | 1921.75 | 612 | 3.98 | 3.479 | 4154.344 | 5084.34 | 8776.56 | 858
251 | 1920.31 | 613.6 | 3.98 | 3.479 | 4148.344 | 5084.34 | 8788.78 | 857
252 | 1918.44 | 612 | 3.979 | 3.48 | 4141.113 | 5084.31 | 8762.56 | 856
253 | 1909.44 | 604.8 | 3.978 | 3.48 | 4136.375 | 5084.38 | 8784.81 | 855
254 | 1911.75 | 604.813 | 3.989 | 3.708 | 4046.375 | 5019 | 8932.31 | 854
255 | 1920.54 | 608 | 3.978 | 3.789 | 4054.752 | 5012.35 | 8796.8 | 853
256 | 1918.21 | 606 | 3.978 | 3.484 | 4160.351 | 5084.35 | 8775.1 | 852
257 | 1915.55 | 606.4 | 3.978 | 3.484 | 4148.224 | 5084.22 | 8747.46 | 851
258 | 1913.02 | 604 | 3.978 | 3.484 | 4148.349 | 5084.35 | 8759.94 | 850
259 | 1911.07 | 604.8 | 3.978 | 3.485 | 4136.32 | 5084.32 | 8756.8 | 849
260 | 1908.54 | 602 | 3.978 | 3.485 | 4130.382 | 5084.38 | 8731.68 | 848
261 | 1905.38 | 600 | 3.976 | 3.485 | 4119.427 | 5048.23 | 8759.13 | 847
262 | 1902.79 | 598 | 3.977 | 3.486 | 4112.39 | 5048.39 | 8748.23 | 846
263 | 1901.02 | 598 | 3.976 | 3.487 | 4100.32 | 5048.32 | 8744 | 845
264 | 1898.27 | 596 | 3.976 | 3.486 | 4094.25 | 5048.25 | 8737.88 | 844
265 | 1896.61 | 598 | 3.976 | 3.487 | 4083.551 | 5012.35 | 8716.61 | 843
266 | 1894.62 | 594.4 | 3.976 | 3.487 | 4076.382 | 5012.38 | 8684.38 | 842
267 | 1893.91 | 594.4 | 3.976 | 3.488 | 4076.219 | 5012.22 | 8726.56 | 841
268 | 1892.48 | 592.8 | 3.976 | 3.487 | 4069.113 | 5012.31 | 8720.95 | 840
269 | 1890.62 | 594 | 3.975 | 3.488 | 4061.96 | 5012.36 | 8704.12 | 839
270 | 1890.01 | 591.2 | 3.975 | 3.487 | 4058.328 | 5012.33 | 8748.39 | 838
271 | 1888.64 | 592 | 3.975 | 3.488 | 4052.312 | 4976.31 | 8716.25 | 837
272 | 1886.94 | 592 | 3.974 | 3.487 | 4047.528 | 4976.33 | 8702.59 | 836
273 | 1886.5 | 594 | 3.974 | 3.487 | 4040.25 | 4976.25 | 8716.06 | 835
274 | 1886.5 | 594 | 3.974 | 3.487 | 4040.359 | 4976.36 | 8726.19 | 834
275 | 1885.64 | 594 | 3.974 | 3.487 | 4040.328 | 4976.33 | 8706.08 | 833
276 | 1873.23 | 582 | 3.973 | 3.487 | 4034.36 | 4976.36 | 8736.06 | 832
277 | 1867.69 | 580 | 3.969 | 3.493 | 3974.344 | 4904.34 | 8739.05 | 831
278 | 1873.03 | 583.219 | 3.981 | 3.706 | 3920.343 | 4893.01 | 8791.59 | 830
279 | 1888.44 | 593.6 | 3.973 | 3.79 | 3932.25 | 4904.25 | 8768.66 | 829
280 | 1887.72 | 595.2 | 3.974 | 3.488 | 4040.344 | 4976.34 | 8750.31 | 828
281 | 1885.66 | 595.2 | 3.975 | 3.488 | 4040.375 | 4976.38 | 8775.44 | 827
282 | 1881.75 | 593.6 | 3.974 | 3.488 | 4028.375 | 4976.38 | 8722.72 | 826
283 | 1879.66 | 590.0107 | 3.974 | 3.489 | 4016.313 | 4940.31 | 8771.66 | 825
284 | 1877.72 | 589 | 3.975 | 3.49 | 4004.188 | 4940.19 | 8765.19 | 824
285 | 1875.47 | 588 | 3.975 | 3.491 | 3998.375 | 4940.38 | 8744.94 | 823
286 | 1873.88 | 583.968 | 3.975 | 3.49 | 3989.943 | 4940.34 | 8761.38 | 822
287 | 1872 | 586 | 3.975 | 3.491 | 3986.375 | 4940.38 | 8748.28 | 821
288 | 1869.56 | 582.4 | 3.974 | 3.491 | 3980.312 | 4904.31 | 8750.75 | 820
289 | 1867.25 | 583.8 | 3.974 | 3.492 | 3968.313 | 4904.31 | 8726.31 | 819
290 | 1865.66 | 583.2 | 3.973 | 3.493 | 3961.113 | 4904.31 | 8742.69 | 818
291 | 1864.09 | 580 | 3.973 | 3.492 | 3956.375 | 4904.38 | 8725.69 | 817
292 | 1862.75 | 580 | 3.973 | 3.492 | 3950.313 | 4904.31 | 8697.62 | 816
293 | 1860.78 | 579.6 | 3.973 | 3.492 | 3946.712 | 4868.31 | 8713.47 | 815
294 | 1859.38 | 578 | 3.973 | 3.493 | 3939.512 | 4868.31 | 8695.19 | 814
295 | 1857.38 | 580 | 3.973 | 3.493 | 3932.375 | 4868.38 | 8655.66 | 813
296 | 1855.84 | 576 | 3.973 | 3.494 | 3932.344 | 4868.34 | 8697.94 | 812
297 | 1853.41 | 578 | 3.972 | 3.494 | 3925.143 | 4868.34 | 8684.06 | 811
298 | 1848 | 574.4 | 3.971 | 3.494 | 3917.912 | 4868.31 | 8661.5 | 810
299 | 1847.53 | 570 | 3.971 | 3.495 | 3910.775 | 4832.38 | 8684.41 | 809
300 | 1824 | 560 | 3.966 | 3.497 | 3889.113 | 4832.38 | 8715.44 | 808
301 | 1830.06 | 560 | 3.964 | 3.501 | 3836.313 | 4760.31 | 8722.06 | 807
302 | 1834.12 | 559.188 | 3.975 | 3.716 | 3787.375 | 4753 | 8763.38 | 806
303 | 199941.6 | 192008.5 | 4.265 | 3.299 | 67380.004 | 79145.63 | 79145.63 | 805
304 | 1889.38 | 584 | 3.965 | 3.491 | 4493.952 | 5552.35 | 9901.73 | 804
305 | 1895.68 | 596 | 3.97 | 3.498 | 4047.552 | 4976.35 | 8852.77 | 803
306 | 1897.41 | 599.2 | 3.971 | 3.495 | 4069.12 | 5012.32 | 8853.06 | 802
307 | 1896.22 | 598.4 | 3.972 | 3.495 | 4070.351 | 5012.35 | 8861.57 | 801
308 | 1894.08 | 600 | 3.973 | 3.495 | 4069.12 | 5012.32 | 8844.48 | 800
309 | 1891.14 | 598 | 3.974 | 3.495 | 4061.921 | 4976.32 | 8855.39 | 799
310 | 1888.64 | 597.6 | 3.975 | 3.495 | 4047.551 | 4976.35 | 8888.48 | 798
311 | 1884.58 | 593.6 | 3.975 | 3.496 | 4040.32 | 4976.32 | 8854.98 | 797
312 | 1881.5 | 590 | 3.976 | 3.496 | 4025.983 | 4940.38 | 8846.66 | 796
313 | 1888.73 | 597.6 | 3.981 | 3.496 | 4016.226 | 4940.23 | 8807.36 | 795
314 | 1875.61 | 588 | 3.976 | 3.493 | 4033.151 | 4976.35 | 8839.42 | 794
315 | 1872.38 | 584 | 3.976 | 3.497 | 3997.151 | 4940.35 | 8793.66 | 793
316 | 1868.05 | 580 | 3.975 | 3.497 | 3982.721 | 4904.32 | 8784.81 | 792
317 | 1865.47 | 582 | 3.975 | 3.498 | 3968.391 | 4904.39 | 8784.7 | 791
318 | 1863.14 | 579.2 | 3.974 | 3.499 | 3961.159 | 4904.36 | 8754.44 | 790
319 | 1860.09 | 577.6 | 3.974 | 3.499 | 3953.975 | 4868.38 | 8717.14 | 789
320 | 1857.8 | 574 | 3.974 | 3.499 | 3944.328 | 4868.33 | 8712 | 788
321 | 1854.72 | 576 | 3.973 | 3.5 | 3932.36 | 4868.36 | 8701.7 | 787
322 | 1852.19 | 574 | 3.973 | 3.5 | 3926.375 | 4868.38 | 8701.56 | 786
323 | 1849.77 | 570.4 | 3.973 | 3.5 | 3920.234 | 4868.23 | 8723.11 | 785
324 | 1847.36 | 571 | 3.973 | 3.5 | 3910.744 | 4832.34 | 8700.19 | 784
325 | 1841.34 | 565.6 | 3.972 | 3.501 | 3903.544 | 4832.34 | 8669.86 | 783
326 | 1836.19 | 561 | 3.971 | 3.504 | 3884.375 | 4832.38 | 8669.11 | 782
327 | 1832.78 | 561.594 | 3.979 | 3.714 | 3794.344 | 4760.01 | 8807.09 | 781
328 | 1840.47 | 564 | 3.968 | 3.796 | 3781.206 | 4760.41 | 8744.22 | 780
329 | 1841.22 | 566 | 3.971 | 3.506 | 3890.25 | 4832.25 | 8687.41 | 779
330 | 1837.97 | 562 | 3.971 | 3.504 | 3890.375 | 4832.38 | 8644.72 | 778
331 | 1834.84 | 563 | 3.97 | 3.503 | 3881.975 | 4796.38 | 8684.16 | 777
332 | 1830.72 | 560 | 3.969 | 3.505 | 3872.187 | 4796.19 | 8628.84 | 776
333 | 1829.53 | 560 | 3.969 | 3.505 | 3860.344 | 4796.34 | 8678.84 | 775
334 | 1826.91 | 558 | 3.969 | 3.505 | 3854.312 | 4796.31 | 8665.5 | 774
335 | 1824.12 | 556 | 3.969 | 3.505 | 3845.913 | 4760.31 | 8650.66 | 773
336 | 1822.75 | 556 | 3.969 | 3.505 | 3836.312 | 4760.31 | 8641.75 | 772
337 | 1821.16 | 558 | 3.969 | 3.505 | 3830.406 | 4760.41 | 8680.38 | 771
338 | 1818.56 | 554 | 3.968 | 3.505 | 3824.375 | 4760.38 | 8630.81 | 770
339 | 1816.31 | 555 | 3.968 | 3.505 | 3817.269 | 4724.47 | 8629.72 | 769
340 | 1813.94 | 554 | 3.968 | 3.506 | 3806.344 | 4724.34 | 8644.81 | 768
341 | 1812.19 | 551.4 | 3.968 | 3.506 | 3800.344 | 4724.34 | 8630.97 | 767
342 | 1809.34 | 550 | 3.967 | 3.506 | 3794.375 | 4724.38 | 8663.66 | 766
343 | 1807.34 | 550 | 3.967 | 3.508 | 3781.143 | 4688.34 | 8656.16 | 765
344 | 1805.59 | 546 | 3.966 | 3.507 | 3773.912 | 4688.31 | 8635.94 | 764
345 | 1804.56 | 548 | 3.967 | 3.507 | 3770.313 | 4688.31 | 8673.94 | 763
346 | 1803.38 | 548 | 3.967 | 3.507 | 3764.313 | 4688.31 | 8645.09 | 762
347 | 1801.94 | 546 | 3.966 | 3.509 | 3759.512 | 4688.31 | 8644.84 | 761
348 | 1800.41 | 546 | 3.966 | 3.507 | 3752.312 | 4688.31 | 8649.47 | 760
349 | 1795.88 | 544 | 3.964 | 3.507 | 3752.25 | 4688.25 | 8671.69 | 759
350 | 1781.19 | 534 | 3.962 | 3.509 | 3734.375 | 4652.38 | 8640.06 | 758
351 | 1780.62 | 535.188 | 3.969 | 3.72 | 3598.312 | 4564 | 8815.31 | 757
352 | 1799.52 | 544 | 3.957 | 3.805 | 3565.152 | 4544.35 | 8790.82 | 756
353 | 1804.38 | 548 | 3.961 | 3.509 | 3758.353 | 4688.35 | 8674.62 | 755
354 | 1802.75 | 552 | 3.962 | 3.507 | 3770.319 | 4688.32 | 8630.02 | 754
355 | 1801.57 | 552.8 | 3.962 | 3.507 | 3766.625 | 4688.23 | 8686.08 | 753
356 | 17.57 | 42.85714 | 3.078 | 3.482 | 105.0803 | 8 | 8.32 | 752
357 | 1799.39 | 554 | 3.964 | 3.505 | 3836.32 | 4760.32 | 8791.49 | 751
358 | 1797.15 | 548 | 3.964 | 3.508 | 3752.383 | 4652.38 | 8710.53 | 750
359 | 1794.27 | 546 | 3.965 | 3.509 | 3740.254 | 4652.25 | 8695.9 | 749
360 | 1791.39 | 545 | 3.965 | 3.509 | 3730.72 | 4652.32 | 8686.37 | 748
361 | 1788.32 | 541 | 3.965 | 3.509 | 3716.227 | 4652.23 | 8713.89 | 747
362 | 1785.05 | 540 | 3.965 | 3.51 | 3709.151 | 4616.35 | 8694.43 | 746
363 | 1781.92 | 539 | 3.965 | 3.511 | 3694.752 | 4616.35 | 8669.44 | 745
364 | 1779.84 | 536 | 3.965 | 3.512 | 3686.289 | 4616.29 | 8653.22 | 744
382 | 1741.31 | 517 | 3.957 | 3.522 | 3572.406 | 4472.41 | 8515.67 | 726
383 | 1739.48 | 516 | 3.957 | 3.522 | 3566.328 | 4472.33 | 8523.59 | 725
384 | 1738.36 | 516 | 3.957 | 3.521 | 3560.313 | 4472.31 | 8503.45 | 724
385 | 1736.91 | 515 | 3.957 | 3.521 | 3558.038 | 4472.44 | 8544.16 | 723
386 | 1735 | 515 | 3.957 | 3.521 | 3548.297 | 4472.3 | 8516 | 722
387 | 1732.92 | 512 | 3.957 | 3.522 | 3542.37 | 4472.38 | 8503.67 | 721
388 | 1730.34 | 512 | 3.956 | 3.522 | 3536.313 | 4436.31 | 8506.08 | 720
389 | 1728.88 | 513 | 3.956 | 3.522 | 3524.329 | 4436.33 | 8559.02 | 719
390 | 1726.78 | 510 | 3.956 | 3.522 | 3518.281 | 4436.28 | 8547.45 | 718
391 | 1724.97 | 509 | 3.956 | 3.523 | 3512.265 | 4436.26 | 8529.8 | 717
392 | 1724.33 | 509 | 3.956 | 3.523 | 3506.36 | 4436.36 | 8529 | 716
393 | 1722.31 | 508 | 3.956 | 3.523 | 3506.36 | 4400.36 | 8508.91 | 715
394 | 1721 | 508 | 3.956 | 3.523 | 3500.391 | 4400.38 | 8529 | 714
395 | 1719.78 | 508 | 3.955 | 3.525 | 3493.144 | 4400.34 | 8535.09 | 713
396 | 1717.72 | 507 | 3.955 | 3.524 | 3488.313 | 4400.31 | 8535.09 | 712
397 | 1715.09 | 505.7143 | 3.955 | 3.525 | 3478.806 | 4400.41 | 8541.91 | 711
398 | 1702.66 | 502.797 | 3.956 | 3.729 | 3353.344 | 4319.03 | 8781.44 | 710
399 | 198273.31 | 126577.5 | 4.26 | 3.305 | 65219.998 | 76928.77 | 76928.77 | 709
400 | 1745.86 | 510 | 3.943 | 3.507 | 4169.952 | 5228.35 | 10207.33 | 708
401 | 1754.11 | 518.1429 | 3.949 | 3.534 | 3578.352 | 4472.35 | 8732.03 | 707
402 | 1755.01 | 522 | 3.95 | 3.532 | 3608.225 | 4508.23 | 8689.92 | 706
403 | 1754.11 | 521 | 3.952 | 3.531 | 3608.352 | 4508.35 | 8716.57 | 705
404 | 1751.49 | 522 | 3.953 | 3.531 | 3602.32 | 4508.32 | 8732.76 | 704
405 | 1747.45 | 517 | 3.954 | 3.531 | 3593.826 | 4508.23 | 8684.23 | 703
406 | 1744.06 | 517.1429 | 3.955 | 3.531 | 3578.351 | 4472.35 | 8720.03 | 702
407 | 1741.02 | 515.1429 | 3.955 | 3.531 | 3566.351 | 4472.35 | 8684.16 | 701
408 | 1736.99 | 510 | 3.955 | 3.532 | 3557.952 | 4472.35 | 8719.59 | 700
409 | 1733.15 | 509 | 3.955 | 3.532 | 3542.258 | 4436.26 | 8680.06 | 699
410 | 1730.05 | 508 | 3.954 | 3.531 | 3524.321 | 4436.32 | 8656.45 | 698
411 | 1725.8 | 507 | 3.954 | 3.532 | 3514.751 | 4436.35 | 8626.49 | 697
412 | 1722.88 | 506 | 3.953 | 3.532 | 3500.321 | 4400.32 | 8615.35 | 696
413 | 1719.66 | 504 | 3.953 | 3.534 | 3488.344 | 4400.34 | 8600.86 | 695
414 | 1715.88 | 502 | 3.953 | 3.533 | 3478.728 | 4400.33 | 8584.24 | 694
415 | 1712.39 | 500 | 3.952 | 3.533 | 3464.235 | 4364.24 | 8601.67 | 693
416 | 1708.92 | 499 | 3.952 | 3.533 | 3457.019 | 4364.22 | 8562.69 | 692
417 | 1704.03 | 496 | 3.951 | 3.534 | 3442.743 | 4364.34 | 8572.73 | 691
418 | 1702.84 | 495 | 3.951 | 3.535 | 3428.313 | 4328.31 | 8549.66 | 690
419 | 1699.3 | 494 | 3.95 | 3.535 | 3422.219 | 4328.22 | 8534.69 | 689
420 | 1696.74 | 493 | 3.95 | 3.536 | 3413.99 | 4328.39 | 8543.48 | 688
421 | 1692 | 492 | 3.95 | 3.535 | 3404.359 | 4328.36 | 8503.56 | 687
422 | 1686.52 | 490 | 3.949 | 3.536 | 3392.218 | 4292.22 | 8528.7 | 686
423 | 1679.59 | 490.8125 | 3.953 | 3.735 | 3248.359 | 4207.02 | 8787.92 | 685
424 | 1690.28 | 490.2857 | 3.946 | 3.827 | 3241.144 | 4184.34 | 8635.34 | 684
425 | 1690.38 | 491.5714 | 3.948 | 3.538 | 3392.344 | 4292.34 | 8516.16 | 683
426 | 816 | 487 | 3.948 | 3.537 | 3392.343 | 4292.34 | 8509.84 | 682
427 | 1690.05 | 491 | 3.942 | 3.992 | 716.384 | 1592.38 | 5863.71 | 681
428 | 1693.05 | 492 | 3.947 | 3.536 | 3380.352 | 4292.35 | 8504.35 | 680
429 | 1690.27 | 492 | 3.947 | 3.535 | 3392.32 | 4292.32 | 8493.89 | 679
430 | 1687.1 | 490.7143 | 3.947 | 3.535 | 3386.32 | 4292.32 | 8471.11 | 678
431 | 1684.48 | 488 | 3.947 | 3.535 | 3377.921 | 4292.32 | 8495.39 | 677
432 | 1681.57 | 487 | 3.946 | 3.536 | 3368.382 | 4292.38 | 8507.68 | 676
433 | 1678.66 | 488.1429 | 3.946 | 3.536 | 3356.351 | 4256.35 | 8468.26 | 675
434 | 1675.59 | 486.8571 | 3.946 | 3.536 | 3350.32 | 4256.32 | 8457.44 | 674
435 | 1672.64 | 485.008 | 3.945 | 3.536 | 3341.912 | 4256.31 | 8457.66 | 673
436 | 1669.95 | 482.5714 | 3.945 | 3.537 | 3332.218 | 4256.22 | 8432.22 | 672
437 | 1668 | 485.5714 | 3.946 | 3.537 | 3326.352 | 4220.35 | 8462.3 | 671
438 | 1666.59 | 484 | 3.946 | 3.538 | 3326.39 | 4220.39 | 8469.16 | 670
439 | 1664.35 | 481.2955 | 3.946 | 3.538 | 3314.357 | 4220.38 | 8456.25 | 669
440 | 1661.7 | 483 | 3.945 | 3.538 | 3308.328 | 4220.33 | 8428.86 | 668
441 | 1659.42 | 480 | 3.945 | 3.538 | 3302.313 | 4220.31 | 8483.08 | 667
442 | 1657.08 | 478.7143 | 3.945 | 3.539 | 3291.544 | 4184.34 | 8490.84 | 666
443 | 1655.45 | 479 | 3.945 | 3.54 | 3284.375 | 4184.38 | 8443.33 | 665
444 | 1652.51 | 478 | 3.944 | 3.54 | 3278.313 | 4184.31 | 8486.42 | 664
445 | 1649.84 | 476.1429 | 3.944 | 3.54 | 3272.328 | 4184.33 | 8484.55 | 663
446 | 1647.73 | 474 | 3.944 | 3.54 | 3260.344 | 4148.34 | 8478.33 | 662
447 | 1639.59 | 469.2857 | 3.942 | 3.541 | 3255.512 | 4148.31 | 8485.47 | 661
448 | 1624.06 | 463.7143 | 3.937 | 3.543 | 3212.359 | 4112.36 | 8489.64 | 660
449 | 1618.36 | 465.609 | 3.941 | 3.746 | 3031.328 | 3997.03 | 8753.22 | 659
450 | 1663.87 | 477.4286 | 3.936 | 3.853 | 2881.28 | 3896.48 | 8899.71 | 658
451 | 1669.12 | 480.8571 | 3.94 | 3.542 | 3313.121 | 4220.32 | 8629.47 | 657
452 | 1667.68 | 483 | 3.941 | 3.54 | 3326.32 | 4220.32 | 8554.85 | 656
453 | 1665.02 | 485.1429 | 3.941 | 3.54 | 3320.318 | 4220.32 | 8528 | 655
454 | 1663.3 | 484 | 3.942 | 3.539 | 3313.152 | 4220.35 | 8568 | 654
455 | 1659.71 | 481 | 3.942 | 3.539 | 3302.258 | 4184.26 | 8552.32 | 653
456 | 1655.3 | 480 | 3.943 | 3.54 | 3290.32 | 4184.32 | 8532.83 | 652
457 | 1651.65 | 476 | 3.944 | 3.542 | 3272.359 | 4184.36 | 8596.77 | 651
458 | 1647.37 | 474 | 3.944 | 3.542 | 3260.32 | 4148.32 | 8596.09 | 650
459 | 1645.28 | 471.8571 | 3.944 | 3.543 | 3242.32 | 4148.32 | 8522.78 | 649
460 | 1641.47 | 470.5714 | 3.944 | 3.543 | 3236.383 | 4148.38 | 8530.66 | 648
461 | 1638.49 | 469.2857 | 3.943 | 3.543 | 3224.351 | 4112.35 | 8535.62 | 647
462 | 1635.22 | 468 | 3.942 | 3.544 | 3212.352 | 4112.35 | 8515.74 | 646
463 | 1633.81 | 469.7143 | 3.942 | 3.544 | 3200.313 | 4112.31 | 8501.44 | 645
464 | 1713.19 | 534.4286 | 3.942 | 3.544 | 3194.313 | 4076.31 | 8496.28 | 644
465 | 1701.98 | 521 | 3.935 | 3.509 | 3422.359 | 4328.36 | 8766.88 | 643
466 | 1695.58 | 518 | 3.932 | 3.513 | 3385.159 | 4292.36 | 8792.73 | 642
467 | 1601.7 | 454.7143 | 3.934 | 3.516 | 3362.313 | 4256.34 | 8798.75 | 641
468 | 1608.06 | 456.8571 | 3.937 | 3.553 | 3086.328 | 4004.33 | 8423.36 | 640
469 | 1607.22 | 456 | 3.938 | 3.55 | 3110.343 | 4004.34 | 8407.7 | 639
470 | 1607.33 | 457.1429 | 3.938 | 3.551 | 3110.313 | 4004.31 | 8415.2 | 638
471 | 1603.48 | 455 | 3.937 | 3.552 | 3104.359 | 4004.36 | 8416.61 | 637
472 | 1596.38 | 450 | 3.936 | 3.551 | 3097.128 | 4004.33 | 8413.31 | 636
474 | 1556.32 | 435.8571 | 3.924 | 3.977 | 812.384 | 1700.38 | 6649.82 | 634
475 | 1562.34 | 439.2857 | 3.928 | 3.559 | 2948.32 | 3824.32 | 8399.42 | 633
476 | 1561.7 | 440.5714 | 3.93 | 3.557 | 2967.52 | 3860.32 | 8387.65 | 632
477 | 1559.65 | 440.5714 | 3.93 | 3.557 | 2966.321 | 3860.32 | 8376.9 | 631
478 | 1557.5 | 437.5714 | 3.93 | 3.559 | 2960.414 | 3860.41 | 8363.71 | 630
479 | 1555.43 | 437.4813 | 3.929 | 3.559 | 2954.355 | 3824.35 | 8342.34 | 629
480 | 1552.84 | 438 | 3.93 | 3.558 | 2948.227 | 3824.23 | 8360.74 | 628
481 | 1550.21 | 435 | 3.929 | 3.559 | 2942.352 | 3824.35 | 8356.8 | 627
482 | 1546.82 | 431.6 | 3.929 | 3.559 | 2930.32 | 3824.32 | 8348.73 | 626
483 | 1544.22 | 432.4286 | 3.929 | 3.56 | 2924.32 | 3824.32 | 8334.75 | 625
484 | 1541.98 | 431.1429 | 3.928 | 3.561 | 2912.351 | 3788.35 | 8351.3 | 624
485 | 1540.41 | 431.6571 | 3.928 | 3.561 | 2906.321 | 3788.32 | 8370.95 | 623
486 | 1539.17 | 429.8571 | 3.928 | 3.561 | 2900.258 | 3788.26 | 8309.02 | 622
487 | 1537.34 | 430.9714 | 3.928 | 3.561 | 2900.33 | 3788.32 | 8343.52 | 621
488 | 1534.69 | 430.2857 | 3.927 | 3.561 | 2894.344 | 3788.34 | 8316.52 | 620
489 | 1532.76 | 427.8857 | 3.926 | 3.561 | 2888.344 | 3752.34 | 8323.42 | 619
490 | 1530.36 | 427.2 | 3.926 | 3.562 | 2876.36 | 3752.36 | 8323.55 | 618
491 | 1527.39 | 426.5143 | 3.926 | 3.563 | 2870.484 | 3752.48 | 8324.34 | 617
492 | 1525.56 | 426.4286 | 3.926 | 3.563 | 2858.359 | 3752.36 | 8323.17 | 616
493 | 1524.03 | 426.4286 | 3.925 | 3.563 | 2852.344 | 3716.34 | 8335.86 | 615
494 | 1521.86 | 425.8286 | 3.925 | 3.563 | 2846.328 | 3716.33 | 8328.88 | 614
495 | 1521.52 | 424.5 | 3.925 | 3.563 | 2846.359 | 3716.36 | 8338.98 | 613
496 | 1513.47 | 423.7714 | 3.924 | 3.565 | 2840.235 | 3716.24 | 8327.66 | 612
497 | 1504.5 | 428.422 | 3.925 | 3.769 | 2632.359 | 3584 | 8702.22 | 611
498 | 197086.37 | 4280.01 | 4.252 | 3.317 | 62249.98 | 73933.54 | 73933.54 | 610
499 | 1563.9 | 439.7143 | 3.914 | 3.544 | 3709.088 | 4832.29 | 10809.47 | 609
500 | 1575.39 | 445.2857 | 3.921 | 3.574 | 2996.32 | 3860.32 | 8592.19 | 608
501 | 1579.58 | 448.1143 | 3.925 | 3.57 | 3032.382 | 3896.38 | 8556.13 | 607
502 | 1578.24 | 448 | 3.927 | 3.569 | 3044.353 | 3896.35 | 8613.15 | 606
503 | 1574.72 | 441.8571 | 3.928 | 3.568 | 3032.32 | 3896.32 | 8588.87 | 605
504 | 1571.01 | 440.5714 | 3.929 | 3.586 | 3020.222 | 3896.22 | 8621.44 | 604
505 | 1565.6 | 437.4857 | 3.928 | 3.567 | 3281.105 | 3930.73 | 8568.04 | 603
506 | 1562.43 | 437.969 | 3.928 | 3.569 | 2990.32 | 3860.32 | 8510.4 | 602
507 | 1557.6 | 436.7143 | 3.928 | 3.567 | 2978.352 | 3860.35 | 8486.31 | 601
508 | 1552.1 | 434.1429 | 3.927 | 3.568 | 2960.383 | 3824.38 | 8473.3 | 600
509 | 1547.71 | 432.8571 | 3.926 | 3.568 | 2942.352 | 3824.35 | 8458.34 | 599
510 | 1543.55 | 431.5714 | 3.926 | 3.568 | 2930.32 | 3788.32 | 8427.45 | 598
511 | 1540.19 | 430.2857 | 3.926 | 3.569 | 2912.382 | 3788.38 | 8404.95 | 597
512 | 1535.81 | 429 | 3.925 | 3.569 | 2902.454 | 3790.45 | 8386.56 | 596
513 | 1531.91 | 427.7143 | 3.925 | 3.569 | 2888.359 | 3752.36 | 8358.17 | 595
514 | 1527.89 | 426.4286 | 3.924 | 3.569 | 2876.359 | 3752.36 | 8363.26 | 594
515 | 1631.36 | 486 | 3.924 | 3.57 | 2864.344 | 3716.34 | 8349.98 | 593
516 | 1613.38 | 477 | 3.916 | 3.533 | 3146.312 | 4040.31 | 8745.86 | 592
517 | 1606.49 | 477 | 3.913 | 3.54 | 3092.39 | 3968.39 | 8731.81 | 591
518 | 1601.89 | 473.5714 | 3.913 | 3.541 | 3074.343 | 3968.34 | 8700.41 | 590
519 | 1598.28 | 474 | 3.912 | 3.541 | 3061.16 | 3932.36 | 8682.44 | 589
520 | 1595.55 | 472.7143 | 3.912 | 3.542 | 3050.328 | 3932.33 | 8650.72 | 588
521 | 1589.25 | 468 | 3.909 | 3.543 | 3044.344 | 3932.34 | 8686.72 | 587
522 | 1569.31 | 473.985 | 3.903 | 3.744 | 2821.375 | 3794.01 | 9093.38 | 586
523 | 1587.41 | 467 | 3.902 | 3.857 | 2794.681 | 3752.28 | 8879.88 | 585
524 | 1592.53 | 468.8571 | 3.907 | 3.547 | 3020.312 | 3896.31 | 8725.09 | 584
525 | 1592.19 | 470.1429 | 3.908 | 3.544 | 3038.343 | 3932.34 | 8712.28 | 583
526 | 1590.53 | 468 | 3.909 | 3.544 | 3038.312 | 3932.31 | 8689.56 | 582
527 | 1588.16 | 468 | 3.908 | 3.544 | 3032.343 | 3932.34 | 8670.47 | 581
528 | 1585.41 | 466 | 3.908 | 3.544 | 3025.113 | 3896.31 | 8649.28 | 580
529 | 1583.12 | 466.2857 | 3.907 | 3.544 | 3014.313 | 3896.31 | 8671.56 | 579
530 | 1581.38 | 465 | 3.907 | 3.545 | 3008.344 | 3896.34 | 8694.19 | 578
531 | 1578.88 | 466.7143 | 3.907 | 3.544 | 3002.313 | 3896.31 | 8668.19 | 577
532 | 1577.19 | 463.9742 | 3.907 | 3.545 | 2996.375 | 3860.38 | 8688.12 | 576
533 | 1575.22 | 465.4286 | 3.907 | 3.545 | 2984.375 | 3860.38 | 8690.44 | 575
534 | 1572.84 | 462.4286 | 3.906 | 3.546 | 2978.344 | 3860.34 | 8692.59 | 574
535 | 1570.78 | 464.1429 | 3.906 | 3.545 | 2974.744 | 3860.34 | 8680.94 | 573
536 | 1568.59 | 462 | 3.906 | 3.546 | 2966.344 | 3860.34 | 8692.09 | 572
537 | 1566.31 | 459.8571 | 3.905 | 3.546 | 2960.344 | 3824.34 | 8684.34 | 571
538 | 1564.06 | 458.5714 | 3.904 | 3.546 | 2948.343 | 3824.34 | 8694.28 | 570
539 | 1561.94 | 460 | 3.905 | 3.547 | 2942.25 | 3824.25 | 8679.97 | 569
540 | 1560 | 457.2857 | 3.904 | 3.547 | 2936.281 | 3824.28 | 8660.94 | 568
541 | 1558.62 | 459 | 3.904 | 3.547 | 2930.313 | 3824.31 | 8662.94 | 567
542 | 1557.16 | 456 | 3.903 | 3.547 | 2924.25 | 3788.25 | 8684.25 | 566
543 | 1555.38 | 457.7143 | 3.903 | 3.548 | 2918.218 | 3788.22 | 8668.72 | 565
544 | 1549.97 | 455.1429 | 3.902 | 3.548 | 2912.344 | 3788.34 | 8682.62 | 564
545 | 1532.94 | 447.8571 | 3.896 | 3.55 | 2888.375 | 3752.38 | 8659.81 | 563
546 | 1519.5 | 458.437 | 3.892 | 3.756 | 2632.313 | 3598 | 9094.94 | 562
547 | 1548.69 | 456.4286 | 3.891 | 3.865 | 2643.45 | 7667 | 9212.06 | 561
548 | 1550.75 | 456.8571 | 3.899 | 3.553 | 2876.25 | 3752.25 | 8658.88 | 560
549 | 1549.38 | 455.1429 | 3.901 | 3.551 | 2900.312 | 3788.31 | 8648.31 | 559
550 | 1546.62 | 453.8571 | 3.9 | 3.551 | 2894.375 | 3752.38 | 8675.56 | 558
551 | 1543.88 | 452.5714 | 3.9 | 3.551 | 2882.313 | 3752.31 | 8663.62 | 557
552 | 1544.12 | 450.8571 | 3.901 | 3.552 | 2876.25 | 3752.25 | 8676.31 | 556
553 | 1540.25 | 451 | 3.9 | 3.55 | 2876.375 | 3752.38 | 8677.88 | 555
554 | 1538 | 448.2857 | 3.9 | 3.551 | 2864.25 | 3752.25 | 8664.44 | 554
555 | 1537.94 | 449.5714 | 3.901 | 3.551 | 2858.312 | 3716.31 | 8656.69 | 553
556 | 1535.44 | 448.2857 | 3.9 | 3.553 | 2858.437 | 3716.44 | 8642.88 | 552
557 | 1533.31 | 447 | 3.901 | 3.553 | 2852.375 | 3716.38 | 8664.81 | 551
558 | 1530.06 | 445.7143 | 3.9 | 3.553 | 2840.313 | 3716.31 | 8633.94 | 550
559 | 1528.12 | 447.4286 | 3.9 | 3.554 | 2834.375 | 3716.38 | 8646.75 | 549
560 | 1524 | 444.4286 | 3.899 | 3.553 | 2828.375 | 3680.38 | 8635 | 548
561 | 1525.5 | 444.4286 | 3.899 | 3.555 | 2822.437 | 3680.44 | 8656.62 | 547
562 | 1523.56 | 444.3429 | 3.899 | 3.554 | 2816.313 | 3680.31 | 8624.25 | 546
563 | 1521.69 | 443.1429 | 3.899 | 3.554 | 2810.312 | 3680.31 | 8628 | 545
564 | 1519.31 | 441.8571 | 3.898 | 3.555 | 2804.375 | 3680.38 | 8612.06 | 544
565 | 1517.19 | 441.8571 | 3.898 | 3.555 | 2798.5 | 3680.5 | 8623 | 543
566 | 1514.31 | 440.5714 | 3.897 | 3.555 | 2792.188 | 3644.19 | 8650.69 | 542
567 | 1510 | 438 | 3.897 | 3.555 | 2780.375 | 3644.38 | 8614.06 | 541
568 | 1499.31 | 436 | 3.892 | 3.557 | 2768.375 | 3644.38 | 8612.44 | 540
569 | 1489.62 | 432.8571 | 3.888 | 3.559 | 2722.775 | 3572.38 | 8621.19 | 539
570 | 1485.62 | 447.5625 | 3.887 | 3.763 | 2499.375 | 3458.06 | 9041.62 | 538
571 | 1509.31 | 440.1429 | 3.892 | 3.872 | 2528.25 | 3464.25 | 8824.94 | 537
572 | 1510.44 | 438.5053 | 3.894 | 3.559 | 2774.313 | 3644.31 | 8673.69 | 536
573 | 1508.38 | 438.4286 | 3.894 | 3.558 | 2780.375 | 3644.38 | 8588.81 | 535
574 | 1505.31 | 438 | 3.893 | 3.559 | 2773.05 | 3644.25 | 8609.81 | 534
575 | 1500 | 435.8571 | 3.893 | 3.56 | 2762.375 | 3608.38 | 8558.06 | 533
576 | 1501.44 | 435.7714 | 3.893 | 3.56 | 2754.599 | 3608.31 | 8623.31 | 532
577 | 1499.69 | 437 | 3.892 | 3.56 | 2750.312 | 3608.31 | 8604 | 531
578 | 1497.12 | 435.0857 | 3.892 | 3.559 | 2744.375 | 3608.38 | 8607.44 | 530
579 | 1496.81 | 433.3714 | 3.893 | 3.56 | 2732.375 | 3608.38 | 8605 | 529
580 | 1496.31 | 432 | 3.893 | 3.56 | 2732.313 | 3608.31 | 8641.25 | 528
581 | 1495.88 | 434.8 | 3.893 | 3.561 | 2732.375 | 3608.38 | 8645.88 | 527
582 | 1494.94 | 432 | 3.893 | 3.559 | 2729.913 | 3572.31 | 8647.69 | 526
583 | 1493.56 | 433.2857 | 3.892 | 3.56 | 2726.312 | 3572.31 | 8640.12 | 525
584 | 1492.44 | 433.2857 | 3.893 | 3.561 | 2720.312 | 3572.31 | 8679.69 | 524
585 | 1489.81 | 432 | 3.893 | 3.56 | 2714.437 | 3572.44 | 8649.12 | 523
586 | 1487.94 | 432 | 3.893 | 3.562 | 2708.25 | 3572.25 | 8670.56 | 522
587 | 1485.75 | 429 | 3.892 | 3.561 | 2702.188 | 3572.19 | 8682.44 | 521
588 | 1482.75 | 427.7143 | 3.892 | 3.563 | 2690.5 | 3536.5 | 8634.94 | 520
589 | 1480.75 | 428.2286 | 3.892 | 3.562 | 2684.25 | 3536.25 | 8645.5 | 519
590 | 1478.25 | 427.5429 | 3.891 | 3.562 | 2678.375 | 3536.38 | 8668.62 | 518
591 | 1467.62 | 424.7143 | 3.887 | 3.563 | 2666.5 | 3536.5 | 8640 | 517
592 | 1455.38 | 420 | 3.882 | 3.566 | 2630.25 | 3500.25 | 8609.75 | 516
593 | 1449.88 | 418.5 | 3.88 | 3.568 | 2594.375 | 3428.38 | 8606.75 | 515
594 | 1439.75 | 430.75 | 3.876 | 3.769 | 2373.25 | 3325 | 8960.38 | 514
595 | 191250.79 | 5669.984 | 4.241 | 3.331 | 59460 | 71086.08 | 71086.08 | 513
596 | 1489.18 | 436.7143 | 3.869 | 3.612 | 3203.416 | 4436.42 | 11513.6 | 512
597 | 1505.34 | 438.4286 | 3.881 | 3.583 | 2726.352 | 3572.35 | 8886.5 | 511
598 | 1511.52 | 438.8571 | 3.886 | 3.577 | 2780.385 | 3644.38 | 8760.19 | 510
599 | 1512.67 | 436.7143 | 3.888 | 3.575 | 2798.32 | 3644.32 | 8790.3 | 509
600 | 1510.72 | 438.5143 | 3.889 | 3.574 | 2798.383 | 3644.38 | 8751.2 | 508
601 | 1508.99 | 435 | 3.89 | 3.573 | 2792.32 | 3644.32 | 8767.14 | 507
602 | 1506.24 | 435 | 3.889 | 3.572 | 2780.347 | 3644.35 | 8755 | 506
603 | 1503.49 | 433.7143 | 3.89 | 3.573 | 2768.351 | 3608.35 | 8775.13 | 505
604 | 1499.01 | 432.4286 | 3.889 | 3.573 | 2762.352 | 3608.35 | 8734.91 | 504
605 | 1493.85 | 429.9429 | 3.887 | 3.574 | 2744.321 | 3608.32 | 8725.09 | 503
606 | 1489.28 | 427.5 | 3.887 | 3.573 | 2726.32 | 3572.32 | 8716.48 | 502
607 | 1485.06 | 427.8857 | 3.886 | 3.573 | 2714.351 | 3572.35 | 8684.29 | 501
608 | 1482.08 | 427.2857 | 3.886 | 3.574 | 2701.12 | 3536.32 | 8703.72 | 500
609 | 1478.53 | 424.8 | 3.886 | 3.574 | 2690.25 | 3536.25 | 8664.67 | 499
610 | 1475.56 | 424.7143 | 3.885 | 3.575 | 2678.349 | 3536.34 | 8646.72 | 498
611 | 1472.47 | 423.4596 | 3.885 | 3.575 | 2672.36 | 3500.36 | 8645.25 | 497
612 | 1469.16 | 421.0286 | 3.885 | 3.575 | 2660.391 | 3500.39 | 8624.58 | 496
613 | 1467.05 | 422.1429 | 3.884 | 3.594 | 2650.744 | 3500.34 | 8640.52 | 495
614 | 1463.3 | 419.6571 | 3.883 | 3.575 | 2642.328 | 3500.33 | 8598.89 | 494
615 | 1459.94 | 419.4 | 3.882 | 3.575 | 2636.375 | 3464.38 | 8577.44 | 493
616 | 1458.08 | 418.2857 | 3.882 | 3.576 | 2624.344 | 3464.34 | 8617.5 | 492
617 | 1455.25 | 417.6 | 3.881 | 3.576 | 2618.344 | 3464.34 | 8598.05 | 491
618 | 1446.59 | 415.5429 | 3.88 | 3.577 | 2612.359 | 3464.36 | 8556.98 | 490
619 | 1427.78 | 426.016 | 3.871 | 3.894 | 2331 | 3283 | 9085.98 | 489
620 | 1449.38 | 416.5714 | 3.874 | 3.891 | 2333.943 | 3248.34 | 8857.78 | 488
621 | 1454.16 | 416.9143 | 3.879 | 3.579 | 2600.313 | 3428.31 | 8665.09 | 487
622 | 1454.25 | 418.5 | 3.879 | 3.577 | 2612.375 | 3464.38 | 8625.69 | 486
623 | 1452.16 | 416.7 | 3.881 | 3.576 | 2612.344 | 3464.34 | 8613.56 | 485
624 | 1449.78 | 415.7143 | 3.88 | 3.577 | 2606.344 | 3428.34 | 8591.19 | 484
625 | 1447.34 | 414.4286 | 3.88 | 3.577 | 2600.375 | 3428.38 | 8597.62 | 483
626 | 1444.59 | 412.5 | 3.88 | 3.577 | 2590.058 | 3428.34 | 8570.53 | 482
627 | 1442.53 | 413.1429 | 3.879 | 3.577 | 2582.281 | 3428.28 | 8607.12 | 481
628 | 1440.06 | 411.8571 | 3.879 | 3.578 | 2576.343 | 3428.34 | 8588.19 | 480
629 | 1438.09 | 410.7 | 3.879 | 3.578 | 2569.487 | 3392.34 | 8577.31 | 479
630 | 1436.66 | 410.5714 | 3.878 | 3.578 | 2564.343 | 3392.34 | 8598.12 | 478
631 | 1435.16 | 409.8 | 3.878 | 3.578 | 2558.218 | 3392.22 | 8595.5 | 477
632 | 1433.19 | 411.0857 | 3.878 | 3.578 | 2552.343 | 3392.34 | 8584.38 | 476
633 | 1431.59 | 409.2857 | 3.878 | 3.579 | 2546.343 | 3392.34 | 8612.81 | 475
634 | 1428 | 408 | 3.878 | 3.579 | 2540.312 | 3392.31 | 8557.78 | 474
635 | 1426.72 | 408 | 3.878 | 3.58 | 2533.362 | 3356.22 | 8614.12 | 473
636 | 1423.56 | 406.7143 | 3.877 | 3.58 | 2524.562 | 3358.56 | 8564.22 | 472
637 | 1422.22 | 406.2 | 3.877 | 3.581 | 2516.344 | 3356.34 | 8573.38 | 471
638 | 1420.5 | 405.4286 | 3.876 | 3.581 | 2510.344 | 3356.34 | 8569.97 | 470
639 | 1419.5 | 405.3 | 3.876 | 3.581 | 2504.313 | 3320.31 | 8608.66 | 469
640 | 1417.5 | 403.5429 | 3.876 | 3.582 | 2504.344 | 3320.34 | 8574.25 | 468
641 | 1412.38 | 402.1714 | 3.875 | 3.581 | 2497.518 | 3320.38 | 8573.69 | 467
642 | 1395.97 | 399.0857 | 3.867 | 3.583 | 2474.219 | 3320.22 | 8528.91 | 466
645 | 1429.89 | 411 | 3.874 | 3.581 | 2552.352 | 3356.35 | 8250.37 | 463
646 | 1425.22 | 408 | 3.875 | 3.581 | 2540.384 | 3356.38 | 8441.6 | 462
647 | 1421.06 | 406.7143 | 3.875 | 3.581 | 2528.256 | 3356.26 | 8493.25 | 461
648 | 1418.02 | 405.4286 | 3.875 | 3.582 | 2516.385 | 3356.38 | 8529.85 | 460
649 | 1415.78 | 402.9 | 3.874 | 3.582 | 2510.32 | 3320.32 | 8572.86 | 459
650 | 1413.25 | 401.1429 | 3.874 | 3.583 | 2498.352 | 3320.35 | 8546.43 | 458
651 | 1410.95 | 402.8571 | 3.875 | 3.583 | 2492.383 | 3320.38 | 8559.52 | 457
652 | 1404 | 400.5 | 3.874 | 3.583 | 2486.352 | 3320.35 | 8558.27 | 456
653 | 1406.23 | 399 | 3.874 | 3.584 | 2480.415 | 3284.41 | 8559.55 | 455
654 | 1404.39 | 399.3156 | 3.873 | 3.584 | 2471.673 | 3284.23 | 8572.52 | 454
655 | 1401.91 | 398.4 | 3.873 | 3.584 | 2466.638 | 3284.35 | 8551.32 | 453
656 | 1400.67 | 397.5 | 3.872 | 3.585 | 2456.351 | 3284.35 | 8537.83 | 452
657 | 1398.46 | 396.6 | 3.872 | 3.585 | 2456.352 | 3284.35 | 8532.77 | 451
658 | 1396.38 | 396.4286 | 3.871 | 3.586 | 2446.058 | 3248.34 | 8552.16 | 450
659 | 1389.7 | 394.9714 | 3.869 | 3.585 | 2440.915 | 3248.34 | 8540.06 | 449
660 | 1371.3 | 389.7 | 3.862 | 3.588 | 2414.266 | 3212.27 | 8538.38 | 448
661 | 1360.7 | 386.7 | 3.858 | 3.592 | 2358.599 | 3176.31 | 8491.22 | 447
662 | 1354.98 | 385.5 | 3.854 | 3.596 | 2324.312 | 3140.31 | 8552.22 | 446
663 | 1362.17 | 387.6 | 3.858 | 3.596 | 2312.328 | 3104.33 | 8513.77 | 445
664 | 1353.8 | 386.4 | 3.856 | 3.595 | 2330.422 | 3140.42 | 8518.81 | 444
665 | 1358.81 | 385.8 | 3.857 | 3.597 | 2300.359 | 3104.36 | 8546.2 | 443
666 | 1368.8 | 387.3 | 3.862 | 3.595 | 2324.359 | 3140.36 | 8477.48 | 442
667 | 1374.88 | 405.594 | 3.863 | 3.777 | 2135.359 | 3052 | 8978.23 | 441
668 | 1386.97 | 396 | 3.865 | 3.895 | 2168.282 | 3068.28 | 8846.09 | 440
669 | 1384.06 | 393 | 3.866 | 3.589 | 2414.219 | 3248.22 | 8612.22 | 439
670 | 1382.69 | 391.2 | 3.867 | 3.59 | 2404.946 | 3212.38 | 8569.75 | 438
671 | 1380.47 | 391.5 | 3.867 | 3.59 | 2396.312 | 3212.31 | 8562.66 | 437
672 | 1378.53 | 390.3 | 3.867 | 3.59 | 2390.338 | 3212.31 | 8566.09 | 436
673 | 1376.5 | 389.4 | 3.866 | 3.591 | 2384.344 | 3212.34 | 8560.56 | 435
674 | 1374.69 | 389.4256 | 3.866 | 3.592 | 2378.219 | 3176.22 | 8560.25 | 434
675 | 1372.44 | 388.5 | 3.866 | 3.592 | 2372.344 | 3176.34 | 8554.66 | 433
676 | 1370.16 | 387.6 | 3.866 | 3.592 | 2366.219 | 3176.22 | 8530.16 | 432
677 | 1368.03 | 386.7 | 3.865 | 3.592 | 2360.344 | 3176.34 | 8557.09 | 431
678 | 1366.12 | 384.3 | 3.865 | 3.592 | 2353.362 | 3176.22 | 8567.25 | 430
679 | 1364.38 | 385.8 | 3.864 | 3.594 | 2348.312 | 3140.31 | 8550.91 | 429
680 | 1362.25 | 384.9 | 3.864 | 3.593 | 2342.344 | 3140.34 | 8530.53 | 428
681 | 1360.47 | 382.5 | 3.863 | 3.593 | 2336.344 | 3140.34 | 8530.75 | 427
682 | 1355 | 382.2 | 3.862 | 3.593 | 2330.344 | 3140.34 | 8552.66 | 426
683 | 1343.84 | 379.2 | 3.857 | 3.595 | 2312.344 | 3104.34 | 8532.59 | 425
684 | 1332.94 | 376.2 | 3.852 | 3.598 | 2276.343 | 3068.34 | 8494.16 | 424
685 | 1328.09 | 375.9 | 3.85 | 3.601 | 2246.375 | 3032.38 | 8512.56 | 423
686 | 1328.84 | 376.3333 | 3.85 | 3.601 | 2234.312 | 3032.31 | 8525.41 | 422
687 | 1322.72 | 374.5 | 3.849 | 3.601 | 2234.313 | 3032.31 | 8496.19 | 421
688 | 1317.78 | 373.8 | 3.847 | 3.603 | 2214.599 | 2996.31 | 8515.62 | 420
689 | 1312.81 | 373.3333 | 3.845 | 3.604 | 2199.263 | 2996.41 | 8492.66 | 419
690 | 1312.41 | 373.3333 | 3.844 | 3.605 | 2186.406 | 2960.41 | 8485.03 | 418
691 | 1312.06 | 387.6245 | 3.841 | 3.785 | 1928.875 | 2842 | 9007.28 | 417
692 | 188721.7 | 173724.601 | 4.232 | 3.348 | 56909.98 | 68537.22 | 68537.22 | 416
693 | 1288.32 | 345 | 3.842 | 3.617 | 2888.385 | 4420.38 | 11796.29 | 415
694 | 1294.4 | 343.8 | 3.856 | 3.644 | 2162.32 | 2924.32 | 8681.41 | 414
695 | 1296.13 | 346 | 3.858 | 3.64 | 2186.32 | 2960.32 | 8467.78 | 413
696 | 1293.15 | 344.5 | 3.859 | 3.638 | 2188.923 | 2960.35 | 8394.11 | 412
697 | 1288.9 | 342.5 | 3.86 | 3.638 | 2180.317 | 2960.32 | 8353.41 | 411
698 | 1285.47 | 341.7 | 3.859 | 3.638 | 2163.177 | 2924.32 | 8339.9 | 410
699 | 1280.7 | 340.8 | 3.86 | 3.639 | 2152.923 | 2924.35 | 8275.49 | 409
700 | 1264.99 | 337.5 | 3.856 | 3.637 | 2138.351 | 2888.35 | 8210.27 | 408
701 | 1247.59 | 334 | 3.849 | 3.64 | 2084.32 | 2852.32 | 8227.17 | 407
702 | 1240.99 | 334 | 3.847 | 3.644 | 2036.226 | 2780.23 | 8209.77 | 406
703 | 1237.34 | 331.3333 | 3.847 | 3.645 | 2019.209 | 2780.35 | 8174.14 | 405
704 | 1233.92 | 329.5 | 3.847 | 3.645 | 2012.32 | 2780.32 | 8108.32 | 404
705 | 1232.93 | 328.6667 | 3.847 | 3.645 | 2006.321 | 2744.32 | 8124.16 | 403
706 | 1229.66 | 328 | 3.846 | 3.644 | 2003.78 | 2744.35 | 8126.2 | 402
707 | 1225.98 | 328.6667 | 3.845 | 3.645 | 1993.393 | 2744.25 | 8105.53 | 401
708 | 1222.75 | 327.2 | 3.845 | 3.647 | 1983.216 | 2744.36 | 8077.16 | 400
709 | 1219.16 | 327.3333 | 3.844 | 3.646 | 1976.359 | 2708.36 | 8073.86 | 399
710 | 1216.92 | 326.6667 | 3.843 | 3.646 | 1964.313 | 2708.31 | 8096.22 | 398
711 | 1214.05 | 326 | 3.843 | 3.645 | 1957.502 | 2708.36 | 8060.11 | 397
712 | 1214.16 | 326 | 3.843 | 3.646 | 1952.25 | 2708.25 | 8060.28 | 396
713 | 1213.31 | 326 | 3.843 | 3.646 | 1947.076 | 2708.22 | 8078.14 | 395
714 | 1211.73 | 326 | 3.844 | 3.646 | 1946.328 | 2672.33 | 8057.25 | 394
715 | 1197.5 | 322.6667 | 3.84 | 3.645 | 1940.312 | 2672.31 | 8060.38 | 393
716 | 1179.91 | 330 | 3.831 | 3.792 | 1603.329 | 2457.03 | 8735.69 | 392
717 | 1204.56 | 324.5714 | 3.839 | 3.926 | 1599.513 | 2456.31 | 8592.88 | 391
718 | 1204.53 | 324 | 3.842 | 3.648 | 1922.313 | 2672.31 | 8162.28 | 390
719 | 1202.31 | 322 | 3.844 | 3.647 | 1922.344 | 2672.34 | 8075.56 | 389
720 | 1200.03 | 322 | 3.844 | 3.648 | 1916.344 | 2672.34 | 8058.53 | 388
721 | 1196.78 | 321.3333 | 3.844 | 3.648 | 1910.312 | 2636.31 | 8035.59 | 387
722 | 1192.12 | 319.8095 | 3.843 | 3.648 | 1898.219 | 2636.22 | 8026.75 | 386
723 | 1191 | 319.6 | 3.843 | 3.648 | 1885.518 | 2636.38 | 8017.94 | 385
724 | 1187.12 | 318.8 | 3.842 | 3.648 | 1880.312 | 2636.31 | 7967.88 | 384
725 | 1186.03 | 319.0476 | 3.842 | 3.65 | 1870.058 | 2600.34 | 7964.34 | 383
726 | 1184.28 | 317.3333 | 3.843 | 3.649 | 1868.375 | 2600.38 | 7994.66 | 382
727 | 1182.84 | 317.3333 | 3.843 | 3.648 | 1864.821 | 2600.25 | 7989.81 | 381
728 | 1182.34 | 316 | 3.843 | 3.649 | 1859.679 | 2600.25 | 7950.47 | 380
729 | 1181.44 | 317.3333 | 3.842 | 3.649 | 1859.741 | 2600.31 | 7976.12 | 379
730 | 1181.34 | 316.6667 | 3.842 | 3.648 | 1854.63 | 2600.34 | 7969.06 | 378
731 | 1178.03 | 316.4 | 3.841 | 3.648 | 1849.518 | 2600.38 | 7997.25 | 377
732 | 1177.47 | 316.6667 | 3.84 | 3.649 | 1844.313 | 2564.31 | 7979.44 | 376
733 | 1171.88 | 315.3333 | 3.837 | 3.649 | 1839.232 | 2564.38 | 7997.41 | 375
734 | 1169.09 | 314.6667 | 3.837 | 3.65 | 1826.406 | 2564.41 | 8013.5 | 374
735 | 1167.31 | 315.6 | 3.837 | 3.65 | 1818.661 | 2564.38 | 7946.56 | 373
736 | 1166.91 | 313.6 | 3.837 | 3.65 | 1818.629 | 2564.34 | 7958.44 | 372
737 | 1166.5 | 312.9524 | 3.838 | 3.65 | 1817.344 | 2564.34 | 7970.69 | 371
738 | 1161.91 | 312.8 | 3.836 | 3.65 | 1814.375 | 2564.38 | 7995.84 | 370
739 | 1149.75 | 309.9048 | 3.831 | 3.651 | 1798.058 | 2528.34 | 7922.5 | 369
740 | 1139.59 | 319.188 | 3.824 | 3.794 | 1463.281 | 2303 | 8757.28 | 368
741 | 1160.75 | 314.0952 | 3.83 | 3.929 | 1478.313 | 2312.31 | 8428.75 | 367
742 | 1166.75 | 313.9048 | 3.835 | 3.654 | 1808.313 | 2528.31 | 8095.69 | 366
743 | 1165.5 | 312.5714 | 3.836 | 3.652 | 1826.313 | 2564.31 | 8009.5 | 365
744 | 1164.12 | 313.3333 | 3.836 | 3.652 | 1823.804 | 2564.38 | 7966.88 | 364
745 | 1162.31 | 312.6667 | 3.836 | 3.652 | 1818.661 | 2528.38 | 8045.44 | 363
746 | 1158.81 | 312 | 3.835 | 3.652 | 1808.25 | 2528.25 | 7983.5 | 362
747 | 1154.94 | 310.4 | 3.835 | 3.652 | 1803.169 | 2528.31 | 8001.06 | 361
748 | 1151.06 | 310.1143 | 3.835 | 3.654 | 1787.742 | 2492.31 | 7982.69 | 360
749 | 1140 | 308.4 | 3.835 | 3.654 | 1782.598 | 2492.31 | 7950.06 | 359
750 | 1148.88 | 308.4 | 3.835 | 3.654 | 1777.518 | 2492.38 | 7982.56 | 358
751 | 1148.25 | 308.4 | 3.835 | 3.654 | 1777.518 | 2492.38 | 7943.69 | 357
752 | 1147.94 | 308.4 | 3.835 | 3.654 | 1772.375 | 2492.38 | 7966.88 | 356
753 | 1146.75 | 307.619 | 3.835 | 3.654 | 1772.375 | 2492.38 | 7942.56 | 355
754 | 1146.25 | 308.6667 | 3.834 | 3.653 | 1767.17 | 2492.31 | 7943.81 | 354
755 | 1143.94 | 308 | 3.834 | 3.655 | 1767.232 | 2492.38 | 7947.88 | 353
756 | 1141.5 | 307.2 | 3.833 | 3.653 | 1756.821 | 2492.25 | 7889.56 | 352
757 | 1139.12 | 306.6667 | 3.831 | 3.655 | 1751.742 | 2456.31 | 7957.81 | 351
758 | 1138.69 | 307.6 | 3.832 | 3.655 | 1746.661 | 2456.38 | 7855.25 | 350
759 | 1138.44 | 307.0286 | 3.832 | 3.656 | 1746.599 | 2456.31 | 7892.81 | 349
760 | 1138.81 | 307.0286 | 3.832 | 3.656 | 1745.375 | 2456.38 | 7892.38 | 348
761 | 1138.19 | 305.6 | 3.831 | 3.655 | 1746.599 | 2456.31 | 7871.94 | 347
762 | 1130.31 | 304.9714 | 3.828 | 3.655 | 1742.313 | 2456.31 | 7911.69 | 346
763 | 1120.56 | 302 | 3.826 | 3.656 | 1720.946 | 2420.38 | 7895.06 | 345
764 | 1118 | 313.219 | 3.822 | 3.807 | 1393.25 | 2219 | 8720.25 | 344
765 | 1141.31 | 308.7429 | 3.829 | 3.929 | 1424.375 | 2240.38 | 8504 | 343
766 | 1147.69 | 310 | 3.833 | 3.656 | 1756.758 | 2456.19 | 8088.25 | 342
767 | 1149.31 | 309.3333 | 3.834 | 3.653 | 1777.393 | 2492.25 | 8087.44 | 341
768 | 1149.38 | 308.4 | 3.836 | 3.652 | 1777.518 | 2492.38 | 8105.69 | 340
769 | 1146.56 | 309.3333 | 3.835 | 3.652 | 1777.518 | 2492.38 | 8074.06 | 339
770 | 1144.94 | 309.3333 | 3.836 | 3.653 | 1767.232 | 2492.38 | 8083.62 | 338
771 | 1143.31 | 308.4 | 3.835 | 3.654 | 1762.089 | 2456.38 | 8093.38 | 337
772 | 1140.38 | 307.3333 | 3.835 | 3.653 | 1756.946 | 2456.38 | 8080.94 | 336
773 | 1137.25 | 306.6667 | 3.835 | 3.654 | 1746.473 | 2456.19 | 8011.12 | 335
774 | 1135.69 | 304.8 | 3.835 | 3.654 | 1741.509 | 2456.38 | 8004.94 | 334
775 | 1133.5 | 304 | 3.835 | 3.656 | 1736.375 | 2456.38 | 7976.62 | 333
776 | 1130.69 | 303.2 | 3.834 | 3.656 | 1731.17 | 2420.31 | 7924.06 | 332
777 | 1128 | 304.1143 | 3.834 | 3.655 | 1725.964 | 2420.25 | 7920.94 | 331
778 | 1124.38 | 303.6 | 3.833 | 3.656 | 1715.804 | 2420.38 | 7904.81 | 330
779 | 1122.25 | 301.8857 | 3.832 | 3.657 | 1705.456 | 2420.31 | 7897.5 | 329
780 | 1119.62 | 301.3714 | 3.832 | 3.658 | 1700.375 | 2420.38 | 7873.31 | 328
781 | 1118.38 | 300.8571 | 3.831 | 3.658 | 1695.17 | 2420.31 | 7853.94 | 327
782 | 1117.19 | 300.8571 | 3.832 | 3.658 | 1695.232 | 2420.38 | 7868.5 | 326
783 | 1117.25 | 300.8571 | 3.831 | 3.658 | 1690.027 | 2384.31 | 7883.69 | 325
784 | 1112.88 | 299.8286 | 3.83 | 3.658 | 1690.089 | 2384.38 | 7846.25 | 324
785 | 1108.5 | 300 | 3.828 | 3.659 | 1679.741 | 2384.31 | 7923.12 | 323
786 | 1103.56 | 298.1299 | 3.825 | 3.66 | 1664.375 | 2348.38 | 7919.06 | 322
787 | 1096.75 | 295.7143 | 3.824 | 3.663 | 1646.313 | 2348.31 | 7897.25 | 321
788 | 1085.62 | 302.375 | 3.814 | 3.804 | 1316.375 | 2135 | 8666.31 | 320
789 | 192383.59 | 7410.016 | 4.225 | 3.363 | 55529.988 | 67109.99 | 67109.99 | 319
790 | 1131.78 | 308.9143 | 3.822 | 3.672 | 2456.32 | 3680.32 | 13586.21 | 318
791 | 1131.33 | 305.1429 | 3.829 | 3.67 | 1736.351 | 2420.35 | 8686.72 | 317
792 | 1131.26 | 304.4 | 3.831 | 3.668 | 1746.638 | 2456.35 | 8374.33 | 316
793 | 1130.66 | 303.2571 | 3.831 | 3.668 | 1746.629 | 2456.35 | 8209.95 | 315
794 | 1129.73 | 304.4 | 3.832 | 3.667 | 1741.37 | 2420.23 | 8158.43 | 314
795 | 1129.35 | 303.6364 | 3.831 | 3.667 | 1740.821 | 2420.32 | 8109.05 | 313
796 | 1127.74 | 303.2571 | 3.831 | 3.667 | 1741.494 | 2420.35 | 8075.87 | 312
797 | 1125.09 | 301.6 | 3.83 | 3.665 | 1731.209 | 2420.35 | 8063.84 | 311
798 | 1122.72 | 300.8 | 3.83 | 3.665 | 1726.066 | 2420.35 | 8036.96 | 310
799 | 1115.23 | 299.4857 | 3.827 | 3.665 | 1715.749 | 2420.32 | 7993.44 | 309
800 | 1115.42 | 298.2857 | 3.828 | 3.668 | 1695.208 | 2384.35 | 8008.93 | 308
801 | 1108.32 | 297.6 | 3.826 | 3.666 | 1695.208 | 2384.35 | 7920.8 | 307
802 | 1108.61 | 298.8 | 3.825 | 3.667 | 1682.219 | 2384.22 | 7964.22 | 306
803 | 1111.23 | 298.9714 | 3.826 | 3.667 | 1690.065 | 2384.35 | 7941.12 | 305
804 | 1110.39 | 298.1299 | 3.826 | 3.666 | 1695.076 | 2384.22 | 7991.39 | 304
805 | 1116.39 | 298.8 | 3.829 | 3.665 | 1691.344 | 2384.34 | 8033.56 | 303
806 | 1118.36 | 300.5143 | 3.829 | 3.664 | 1705.455 | 2384.31 | 8034.62 | 302
807 | 1115.27 | 300.5143 | 3.83 | 3.664 | 1710.629 | 2384.34 | 8073.41 | 301
808 | 1113.44 | 298.8 | 3.829 | 3.663 | 1695.107 | 2384.25 | 8099.73 | 300
809 | 1107.94 | 296.5714 | 3.828 | 3.664 | 1690.058 | 2384.34 | 8041.98 | 299
810 | 1105.11 | 297.039 | 3.827 | 3.664 | 1674.645 | 2348.36 | 8049.25 | 298
811 | 1103.3 | 296.1818 | 3.828 | 3.666 | 1669.362 | 2348.22 | 7984.52 | 297
812 | 1094.36 | 294.6857 | 3.823 | 3.665 | 1664.344 | 2348.34 | 8020.31 | 296
813 | 1085.75 | 300 | 3.816 | 3.804 | 1323.328 | 2128 | 8718.59 | 295
814 | 1104.44 | 296.8831 | 3.823 | 3.935 | 1340.344 | 2132.34 | 8633.44 | 294
815 | 1103.53 | 295.4545 | 3.824 | 3.666 | 1669.486 | 2348.34 | 8096.47 | 293
816 | 1102.31 | 295.7143 | 3.825 | 3.665 | 1669.518 | 2348.38 | 8005.84 | 292
817 | 1100.94 | 295.7143 | 3.824 | 3.665 | 1664.344 | 2348.34 | 7942.16 | 291
818 | 1099.94 | 294.5455 | 3.824 | 3.665 | 1659.169 | 2348.31 | 7958.84 | 290
819 | 1097.66 | 295.2 | 3.824 | 3.666 | 1659.201 | 2348.34 | 7938.62 | 289
820 | 1095.97 | 294.6857 | 3.822 | 3.666 | 1653.901 | 2348.19 | 7929.03 | 288
821 | 1094.88 | 294.4 | 3.823 | 3.666 | 1648.946 | 2348.38 | 7957.47 | 287
822 | 1058.09 | 289.8462 | 3.777 | 3.666 | 1648.79 | 6660.84 | 6660.84 | 286
823 | 1085.59 | 291.8949 | 3.819 | 3.669 | 1628.375 | 2312.38 | 7723.62 | 285
824 | 1082.09 | 289.5584 | 3.819 | 3.668 | 1628.344 | 2312.34 | 7844.84 | 284
825 | 1079.09 | 289.5584 | 3.819 | 3.668 | 1619.282 | 2312.28 | 7883.97 | 283
826 | 1078.84 | 288.9351 | 3.818 | 3.669 | 1607.773 | 2276.34 | 7897.62 | 282
827 | 1086.09 | 290 | 3.82 | 3.669 | 1607.773 | 2276.34 | 7909.97 | 281
828 | 1082.62 | 290.1818 | 3.819 | 3.667 | 1623.17 | 2312.31 | 7918.19 | 280
829 | 1083.97 | 290.8052 | 3.82 | 3.667 | 1614.812 | 2276.31 | 7920.22 | 279
830 | 1081.94 | 290 | 3.819 | 3.667 | 1628.219 | 2312.22 | 7879.28 | 278
831 | 1082.28 | 290.8052 | 3.821 | 3.667 | 1619.344 | 2312.34 | 7868.84 | 277
832 | 1080.5 | 290.1818 | 3.819 | 3.667 | 1619.313 | 2312.31 | 7898 | 276
833 | 1083.53 | 290 | 3.821 | 3.667 | 1612.914 | 2276.34 | 7941.44 | 275
834 | 1077.12 | 288.4675 | 3.82 | 3.667 | 1619.312 | 2276.31 | 7880.16 | 274
835 | 1074.19 | 287.2208 | 3.819 | 3.667 | 1601.375 | 2276.38 | 7984.84 | 273
836 | 1068.53 | 287.2208 | 3.819 | 3.668 | 1592.344 | 2276.34 | 7927.31 | 272
837 | 1063.31 | 290.807 | 3.809 | 3.805 | 1246.281 | 2044 | 8719.09 | 271
838 | 1079.44 | 290.1818 | 3.817 | 3.936 | 1268.312 | 2060.31 | 8659.19 | 270
839 | 1078.88 | 289.7143 | 3.821 | 3.669 | 1607.742 | 2276.31 | 8046.56 | 269
840 | 1078.31 | 288 | 3.821 | 3.669 | 1607.679 | 2276.25 | 7958.94 | 268
841 | 1078.94 | 288 | 3.821 | 3.668 | 1607.804 | 2276.38 | 7990.94 | 267
842 | 1080.19 | 288.6234 | 3.822 | 3.668 | 1610.375 | 2276.38 | 7969.12 | 266
843 | 1081 | 290.3377 | 3.822 | 3.667 | 1613.008 | 2276.44 | 8006.44 | 265
844 | 1081.06 | 290.2286 | 3.822 | 3.667 | 1612.946 | 2276.38 | 8011.06 | 264
845 | 1081.38 | 289.0286 | 3.823 | 3.667 | 1610.312 | 2276.31 | 8005.38 | 263
846 | 1077.19 | 287.5325 | 3.823 | 3.667 | 1607.742 | 2276.31 | 8031.75 | 262
847 | 1070.81 | 287.0909 | 3.821 | 3.668 | 1597.456 | 2276.31 | 8026.38 | 261
848 | 1065.75 | 285.5065 | 3.819 | 3.669 | 1581.902 | 2240.19 | 7966.25 | 260
849 | 1062 | 284.2597 | 3.818 | 3.67 | 1566.473 | 2240.19 | 7957.06 | 259
850 | 1062.12 | 283.1688 | 3.818 | 3.672 | 1556.375 | 2204.38 | 7923.88 | 258
851 | 1060.56 | 283.7143 | 3.817 | 3.672 | 1560.875 | 2204.38 | 7914.75 | 257
852 | 1058.31 | 282.2857 | 3.817 | 3.671 | 1556.375 | 2204.38 | 7883.19 | 256
853 | 1055.81 | 283.2857 | 3.816 | 3.671 | 1551.107 | 2204.25 | 7858.62 | 255
854 | 1057.06 | 282.2857 | 3.817 | 3.672 | 1547.375 | 2204.38 | 7830.38 | 254
855 | 1055.88 | 283.013 | 3.816 | 3.672 | 1551.107 | 2204.25 | 7880.12 | 253
856 | 1057.81 | 283 | 3.817 | 3.689 | 1547.375 | 2204.38 | 7885.25 | 252
857 | 1051.94 | 280.9091 | 3.814 | 3.671 | 1556.375 | 2204.38 | 7819.81 | 251
858 | 1048.06 | 280.4286 | 3.813 | 3.672 | 1540.821 | 2204.25 | 7845.75 | 250
859 | 1047.06 | 279 | 3.813 | 3.673 | 1530.661 | 2204.38 | 7826.81 | 249
860 | 1041 | 278.9011 | 3.811 | 3.673 | 1525.393 | 2168.25 | 7784.25 | 248
861 | 1036.62 | 281.4068 | 3.805 | 3.806 | 1169.312 | 1946 | 8819 | 247
862 | 1052.06 | 282.1429 | 3.811 | 3.94 | 1196.375 | 1952.38 | 8610.5 | 246
863 | 1052.88 | 281.3182 | 3.815 | 3.673 | 1546.089 | 2204.38 | 8090.75 | 245
864 | 1052.56 | 280.6753 | 3.816 | 3.673 | 1547.25 | 2204.25 | 8036.12 | 244
865 | 1050.94 | 280.6753 | 3.816 | 3.673 | 1542.875 | 2204.38 | 7903.25 | 243
866 | 1050.19 | 280.6753 | 3.816 | 3.673 | 1538.25 | 2204.25 | 7945.06 | 242
867 | 1051.25 | 279.8571 | 3.816 | 3.673 | 1535.679 | 2204.25 | 7915.31 | 241
868 | 1049.69 | 279.8571 | 3.815 | 3.673 | 1535.804 | 2204.38 | 7919.75 | 240
869 | 1045.56 | 279.1429 | 3.816 | 3.674 | 1530.661 | 2168.38 | 7867.81 | 239
870 | 1040.19 | 278.7143 | 3.814 | 3.674 | 1524.875 | 2168.38 | 7821.69 | 238
871 | 1038.44 | 278 | 3.812 | 3.675 | 1506.812 | 2168.31 | 7837.25 | 237
872 | 1033 | 275.4725 | 3.811 | 3.676 | 1502.375 | 2168.38 | 7853.25 | 236
873 | 1034.44 | 275.5714 | 3.812 | 3.677 | 1489.393 | 2132.25 | 7873.25 | 235
874 | 1029.25 | 275.1429 | 3.81 | 3.676 | 1494.598 | 2132.31 | 7858.31 | 234
875 | 1033.31 | 275.5 | 3.812 | 3.677 | 1484.375 | 2132.38 | 7849.75 | 233
876 | 1032.62 | 275.5385 | 3.81 | 3.676 | 1493.312 | 2132.31 | 7843.12 | 232
877 | 1033.62 | 276.5714 | 3.812 | 3.676 | 1489.455 | 2132.31 | 7894 | 231
878 | 1036.19 | 276.2857 | 3.813 | 3.676 | 1493.312 | 2132.31 | 7899.25 | 230
879 | 1037.12 | 276 | 3.815 | 3.676 | 1497.875 | 2132.38 | 7913.5 | 229
880 | 1027.81 | 274.1429 | 3.811 | 3.675 | 1497.875 | 2132.38 | 7865.38 | 228
881 | 1024.69 | 273.4615 | 3.809 | 3.677 | 1475.188 | 2132.19 | 7793.94 | 227
882 | 1022.06 | 272 | 3.809 | 3.678 | 1470.875 | 2096.38 | 7869.69 | 226
883 | 1016.44 | 270.5 | 3.806 | 3.679 | 1461.875 | 2096.38 | 7813.31 | 225
884 | 1015 | 269.9341 | 3.806 | 3.68 | 1452.875 | 2096.38 | 7827.81 | 224
891 | 1044.22 | 280.6753 | 3.805 | 3.681 | 1504.955 | 2132.38 | 7527.2 | 217
892 | 1032 | 279.2857 | 3.809 | 3.678 | 1529.385 | 2168.38 | 7843.97 | 216
893 | 1037.5 | 277.1868 | 3.81 | 3.677 | 1529.225 | 2168.22 | 7934.85 | 215
894 | 1029.76 | 275.4286 | 3.808 | 3.678 | 1515.209 | 2168.35 | 7905.89 | 214
895 | 1025.38 | 274 | 3.807 | 3.679 | 1489.495 | 2132.35 | 7898.4 | 213
896 | 1021.18 | 273.2857 | 3.805 | 3.68 | 1479.754 | 2132.25 | 7929.41 | 212
897 | 1020.09 | 271.5 | 3.805 | 3.68 | 1468.794 | 2096.22 | 7866.78 | 211
898 | 1021.09 | 272.2857 | 3.806 | 3.68 | 1470.883 | 2096.38 | 7876.51 | 210
899 | 1016.7 | 271.7143 | 3.805 | 3.679 | 1466.352 | 2096.35 | 7803.74 | 209
900 | 1019.74 | 270.7253 | 3.807 | 3.681 | 1458.645 | 2096.36 | 7865.86 | 208
901 | 1021.12 | 271.2857 | 3.808 | 3.679 | 1470.758 | 2096.26 | 7870.43 | 207
902 | 1019.39 | 270.7253 | 3.807 | 3.679 | 1470.82 | 2096.32 | 7837.63 | 206
903 | 1019.78 | 271.5714 | 3.807 | 3.68 | 1466.352 | 2096.35 | 7854.72 | 205
904 | 1017.95 | 270.5714 | 3.807 | 3.68 | 1466.351 | 2096.35 | 7853.31 | 204
905 | 1018.2 | 271.2857 | 3.807 | 3.679 | 1463.687 | 2096.26 | 7849.82 | 203
906 | 1016.8 | 269.5714 | 3.808 | 3.679 | 1466.391 | 2096.39 | 7906.19 | 202
907 | 1013.38 | 269.8571 | 3.806 | 3.68 | 1459.687 | 2098.69 | 7876.22 | 201
908 | 1008.81 | 267.4286 | 3.805 | 3.68 | 1448.312 | 2096.31 | 7854.91 | 200
909 | 988.12 | 261.6015 | 3.792 | 3.808 | 1085.406 | 1840.99 | 8832.55 | 199
910 | 190929.92 | 167416.672 | 4.213 | 3.368 | 53669.98 | 65318.69 | 65318.69 | 198
911 | 1006.98 | 268.9143 | 3.796 | 3.66 | 2249.352 | 3464.35 | 13979.78 | 197
912 | 1006.53 | 267.4286 | 3.803 | 3.692 | 1430.385 | 2060.38 | 8577.5 | 196
913 | 1008.48 | 267.4615 | 3.804 | 3.692 | 1448.32 | 2060.32 | 8321.86 | 195
914 | 1007.23 | 266.1429 | 3.805 | 3.692 | 1452.383 | 2060.38 | 8099.71 | 194
915 | 1006.21 | 266.9011 | 3.805 | 3.691 | 1448.227 | 2060.23 | 8021.6 | 193
916 | 1006.34 | 266.7857 | 3.804 | 3.69 | 1448.253 | 2060.25 | 8010.82 | 192
917 | 1004.12 | 265.6154 | 3.805 | 3.69 | 1443.754 | 2060.25 | 7889.95 | 191
918 | 1002.78 | 265.7143 | 3.805 | 3.69 | 1439.25 | 2060.25 | 7945.79 | 190
919 | 1000.83 | 265.0385 | 3.804 | 3.689 | 1434.758 | 2060.26 | 7861.92 | 189
920 | 997.8 | 264.4615 | 3.803 | 3.69 | 1432.829 | 2060.26 | 7856.16 | 188
921 | 995.88 | 263.8846 | 3.802 | 3.69 | 1425.789 | 2060.29 | 7878.75 | 187
922 | 994.47 | 261.4286 | 3.801 | 3.69 | 1421.383 | 2024.38 | 7855.87 | 186
923 | 995.43 | 263.1429 | 3.801 | 3.69 | 1416.852 | 2024.35 | 7862.59 | 185
924 | 995.69 | 263.6044 | 3.802 | 3.689 | 1420.352 | 2024.35 | 7903.2 | 184
925 | 995.67 | 263.1429 | 3.803 | 3.69 | 1416.828 | 2024.33 | 7883.45 | 183
926 | 995.97 | 263.1429 | 3.803 | 3.688 | 1417.518 | 2024.38 | 7864.06 | 182
927 | 994.14 | 261.8901 | 3.802 | 3.689 | 1416.859 | 2024.36 | 7879.45 | 181
928 | 990.72 | 261.0989 | 3.801 | 3.688 | 1412.36 | 2024.36 | 7855.3 | 180
929 | 984.61 | 259.2857 | 3.799 | 3.689 | 1403.297 | 2024.3 | 7800.3 | 179
930 | 978.47 | 258 | 3.798 | 3.69 | 1385.344 | 1988.34 | 7820.34 | 178
931 | 973.92 | 256.6 | 3.797 | 3.692 | 1371.766 | 1988.27 | 7804.89 | 177
932 | 970.05 | 255 | 3.795 | 3.692 | 1358.328 | 1952.33 | 7760.61 | 176
933 | 959.74 | 251.4286 | 3.79 | 3.693 | 1349.39 | 1952.39 | 7707.23 | 175
934 | 953.34 | 243.6015 | 3.783 | 3.812 | 959.36 | 1687.01 | 8805 | 174
935 | 972.31 | 256 | 3.793 | 3.952 | 985.4549 | 1700.31 | 8639.22 | 173
936 | 971.41 | 255.2 | 3.795 | 3.694 | 1358.344 | 1952.34 | 7991.88 | 172
937 | 965.62 | 253.8214 | 3.793 | 3.693 | 1358.344 | 1952.34 | 7823.94 | 171
938 | 968.12 | 253.824 | 3.793 | 3.694 | 1349.375 | 1952.38 | 7787.69 | 170
939 | 969.62 | 253.8 | 3.793 | 3.693 | 1353.75 | 1952.25 | 7812.88 | 169
940 | 971.72 | 254.5 | 3.793 | 3.693 | 1356.343 | 1952.34 | 7823.16 | 168
941 | 974.66 | 256.1143 | 3.795 | 3.691 | 1362.812 | 1988.31 | 7866.94 | 167
942 | 972.06 | 255.75 | 3.795 | 3.69 | 1362.812 | 1988.31 | 7894.31 | 166
943 | 973.72 | 256.5 | 3.798 | 3.692 | 1358.375 | 1952.38 | 7932.44 | 165
944 | 972.28 | 255.6429 | 3.798 | 3.691 | 1358.312 | 1952.31 | 7924.62 | 164
945 | 970.16 | 255 | 3.798 | 3.691 | 1358.406 | 1952.41 | 7939.75 | 163
946 | 967.78 | 253.7143 | 3.798 | 3.692 | 1353.844 | 1952.34 | 7919.62 | 162
947 | 966.41 | 254.3 | 3.797 | 3.693 | 1349.375 | 1952.38 | 7918.09 | 161
948 | 965.75 | 253.6 | 3.796 | 3.692 | 1344.875 | 1952.38 | 7849.88 | 160
949 | 965.97 | 252.1 | 3.797 | 3.693 | 1344.879 | 1952.38 | 7863.38 | 159
950 | 964.72 | 252.75 | 3.796 | 3.692 | 1344.75 | 1952.25 | 7832.78 | 158
951 | 964.41 | 252.75 | 3.796 | 3.692 | 1344.843 | 1952.34 | 7871.81 | 157
952 | 962.72 | 252.6857 | 3.796 | 3.692 | 1344.844 | 1952.34 | 7873.38 | 156
953 | 961.47 | 251.7714 | 3.795 | 3.692 | 1340.25 | 1952.25 | 7862 | 155
954 | 960.53 | 251.7714 | 3.795 | 3.692 | 1335.907 | 1916.41 | 7874 | 154
955 | 952.38 | 249.3 | 3.793 | 3.694 | 1331.344 | 1916.34 | 7909.47 | 153
956 | 944.91 | 245.8 | 3.79 | 3.695 | 1308.844 | 1916.34 | 7815.41 | 152
957 | 935.19 | 242.5143 | 3.786 | 3.697 | 1290.844 | 1880.34 | 7789.34 | 151
958 | 924 | 231.1123 | 3.775 | 3.814 | 889.375 | 1610 | 8755.16 | 150
959 | 946.19 | 247.5 | 3.787 | 3.956 | 908.25 | 1628.25 | 8615.72 | 149
960 | 942.38 | 245.3571 | 3.788 | 3.697 | 1290.875 | 1880.38 | 7882.06 | 148
961 | 938.31 | 243.8 | 3.786 | 3.697 | 1286.375 | 1880.38 | 7801.06 | 147
962 | 937.56 | 243.4286 | 3.787 | 3.698 | 1277.375 | 1880.38 | 7740.44 | 146
963 | 938.75 | 243 | 3.787 | 3.698 | 1277.313 | 1880.31 | 7759.25 | 145
964 | 942.69 | 244.1345 | 3.786 | 3.698 | 1277.25 | 1880.25 | 7756.31 | 144
965 | 938.69 | 244.5 | 3.787 | 3.697 | 1290.812 | 1880.31 | 7704.62 | 143
966 | 938.5 | 243.8 | 3.787 | 3.697 | 1281.875 | 1880.38 | 7731.19 | 142
967 | 939.12 | 243.7 | 3.788 | 3.699 | 1281.812 | 1880.31 | 7738.38 | 141
968 | 938.88 | 243 | 3.789 | 3.698 | 1286.375 | 1880.38 | 7756.25 | 140
969 | 938.56 | 243 | 3.789 | 3.698 | 1286.375 | 1880.38 | 7782.19 | 139
970 | 938.12 | 243.5429 | 3.789 | 3.698 | 1286.25 | 1880.25 | 7783.62 | 138
971 | 937.19 | 242.1 | 3.79 | 3.697 | 1284.375 | 1880.38 | 7835.62 | 137
972 | 937.38 | 242.7429 | 3.79 | 3.698 | 1280.375 | 1880.38 | 7795.88 | 136
973 | 937.69 | 242.25 | 3.79 | 3.697 | 1281.813 | 1880.31 | 7809 | 135
974 | 938.12 | 243.6 | 3.79 | 3.697 | 1280.313 | 1880.31 | 7807.06 | 134
975 | 936.5 | 242.1394 | 3.789 | 3.698 | 1277.312 | 1880.31 | 7783.38 | 133
976 | 934.94 | 242.25 | 3.789 | 3.697 | 1276.375 | 1844.38 | 7782.25 | 132
977 | 933 | 241.4 | 3.788 | 3.697 | 1272.375 | 1844.38 | 7747.62 | 131
978 | 928.25 | 240 | 3.788 | 3.698 | 1264.312 | 1844.31 | 7776.06 | 130
979 | 921.12 | 236.8235 | 3.784 | 3.7 | 1250.375 | 1844.38 | 7724.5 | 129
980 | 909.62 | 234 | 3.781 | 3.701 | 1232.375 | 1808.38 | 7719.94 | 128
981 | 907.38 | 232.0588 | 3.78 | 3.704 | 1205.313 | 1772.31 | 7735.56 | 127
982 | 903.62 | 221.4067 | 3.771 | 3.822 | 826.5 | 1526.06 | 8746.88 | 126
983 | 917.94 | 237 | 3.78 | 3.96 | 849.812 | 1556.31 | 8606 | 125
984 | 912.19 | 235.1174 | 3.782 | 3.703 | 1224.313 | 1808.31 | 7923.75 | 124
985 | 911.06 | 233.6471 | 3.782 | 3.704 | 1214.25 | 1772.25 | 7771.75 | 123
986 | 909.88 | 233.3333 | 3.782 | 3.704 | 1212.375 | 1772.38 | 7727.31 | 122
987 | 910.88 | 233.6471 | 3.782 | 3.704 | 1209.875 | 1772.38 | 7722.38 | 121
988 | 910.44 | 233.6471 | 3.781 | 3.703 | 1212.312 | 1772.31 | 7723.75 | 120
989 | 911.56 | 233.3333 | 3.782 | 3.704 | 1212.312 | 1772.31 | 7697.56 | 119
990 | 910.31 | 233.6471 | 3.781 | 3.703 | 1216.375 | 1772.38 | 7676.56 | 118
991 | 910.5 | 233.3333 | 3.782 | 3.703 | 1214.437 | 1772.44 | 7631.56 | 117
992 | 910.44 | 232.9412 | 3.783 | 3.703 | 1216.313 | 1808.31 | 7641.88 | 116
993 | 910.5 | 232.6667 | 3.782 | 3.702 | 1214.313 | 1772.31 | 7653.94 | 115
994 | 909.62 | 232.9412 | 3.782 | 3.703 | 1214.375 | 1772.38 | 7681.81 | 114
995 | 906.62 | 231.6667 | 3.781 | 3.703 | 1212.375 | 1772.38 | 7666.5 | 113
996 | 902.56 | 230.8333 | 3.78 | 3.703 | 1205.312 | 1772.31 | 7720.19 | 112
997 | 904.19 | 230.8333 | 3.781 | 3.705 | 1196.375 | 1772.38 | 7722.38 | 111
998 | 905.12 | 230.5588 | 3.78 | 3.704 | 1200.375 | 1772.38 | 7700.12 | 110
999 | 908.75 | 233.5 | 3.784 | 3.705 | 1203.062 | 1774.56 | 7823.25 | 109
1000 | 899.5 | 229.3333 | 3.781 | 3.703 | 1208.313 | 1772.31 | 7721.38 | 108
1001 | 896.81 | 228.2647 | 3.78 | 3.705 | 1187.375 | 1736.38 | 7745.06 | 107
1002 | 892.31 | 227.5 | 3.777 | 3.706 | 1180.375 | 1736.38 | 7659.94 | 106
1003 | 886.12 | 223.5 | 3.775 | 3.707 | 1168.25 | 1736.25 | 7612.5 | 105
1004 | 880.69 | 222.2143 | 3.773 | 3.709 | 1155.812 | 1700.31 | 7553.44 | 104
1005 | 873.38 | 218.7 | 3.769 | 3.71 | 1142.375 | 1700.38 | 7653.81 | 103
1006 | 864.19 | 202.575 | 3.76 | 3.822 | 738.875 | 1414 | 8742.56 | 102
1007 | 190985.99 | 9090.016 | 4.203 | 3.381 | 52109.98 | 63670.59 | 63670.59 | 101
1008 | 881.79 | 218.4286 | 3.765 | 3.682 | 2024.384 | 3176.38 | 14696.13 | 100
1009 | 871.9 | 213.7143 | 3.768 | 3.719 | 1132.352 | 1700.35 | 8436.58 | 99
1010 | 870.11 | 213.1355 | 3.768 | 3.72 | 1128.32 | 1664.32 | 8019.97 | 98
1011 | 869.98 | 213.6818 | 3.769 | 3.72 | 1124.351 | 1664.35 | 7808.51 | 97
1012 | 870.08 | 214.4286 | 3.769 | 3.72 | 1124.387 | 1664.39 | 7753.06 | 96
1013 | 871.07 | 215.3571 | 3.77 | 3.72 | 1124.356 | 1664.36 | 7684.42 | 95
1014 | 871.37 | 215.3571 | 3.769 | 3.718 | 1128.351 | 1664.35 | 7649.92 | 94
1015 | 870.78 | 215.3571 | 3.769 | 3.719 | 1128.312 | 1664.31 | 7661.5 | 93
1016 | 868.06 | 214.0909 | 3.768 | 3.718 | 1127.96 | 1664.36 | 7599.2 | 92
1017 | 867.55 | 212.9286 | 3.768 | 3.719 | 1120.32 | 1664.32 | 7608.45 | 91
1018 | 864.38 | 212 | 3.767 | 3.718 | 1116.32 | 1664.32 | 7580.26 | 90
1019 | 863.16 | 212 | 3.767 | 3.72 | 1112.352 | 1664.35 | 7603.55 | 89
1020 | 861.09 | 211.0714 | 3.766 | 3.719 | 1112.32 | 1664.32 | 7557.41 | 88
1021 | 859.96 | 210.1429 | 3.766 | 3.719 | 1108.32 | 1664.32 | 7604.32 | 87
1022 | 860.05 | 211.0714 | 3.766 | 3.719 | 1104.32 | 1628.32 | 7582.82 | 86
1023 | 859.88 | 212 | 3.767 | 3.719 | 1104.25 | 1664.25 | 7572.8 | 85
1024 | 860.73 | 211.4286 | 3.768 | 3.719 | 1104.328 | 1664.33 | 7587.75 | 84
1025 | 859.94 | 212.3571 | 3.769 | 3.718 | 1108.375 | 1664.38 | 7616.22 | 83
1026 | 859.88 | 210.8571 | 3.767 | 3.719 | 1104.359 | 1664.36 | 7591.78 | 82
1027 | 858.45 | 211.4286 | 3.768 | 3.719 | 1104.312 | 1628.31 | 7619.83 | 81
1028 | 858.23 | 210.0952 | 3.767 | 3.719 | 1100.375 | 1628.38 | 7624.31 | 80
1029 | 857.62 | 210.3 | 3.767 | 3.718 | 1096.344 | 1628.34 | 7576.47 | 79
1030 | 855.14 | 209.1818 | 3.767 | 3.718 | 1096.219 | 1628.22 | 7563.94 | 78
1031 | 844.5 | 205.5238 | 3.763 | 3.719 | 1092.343 | 1628.34 | 7555.64 | 77
1032 | 829.72 | 181.6018 | 3.75 | 3.825 | 675.8675 | 1330.02 | 8690.95 | 76
1033 | 842.59 | 205.5 | 3.759 | 3.978 | 674.187 | 1304.19 | 8552.03 | 75
1034 | 846.5 | 206.1212 | 3.762 | 3.723 | 1059.544 | 1592.34 | 7762.59 | 74
1035 | 843.72 | 205.3333 | 3.761 | 3.723 | 1072.375 | 1592.38 | 7576.66 | 73
1036 | 841.66 | 203.2381 | 3.761 | 3.721 | 1064.344 | 1592.34 | 7574.62 | 72
1037 | 842.59 | 204 | 3.761 | 3.722 | 1060.344 | 1592.34 | 7540.03 | 71
1038 | 842.75 | 203.4286 | 3.761 | 3.722 | 1064.407 | 1592.41 | 7490.88 | 70
1039 | 842.19 | 204.7619 | 3.762 | 3.721 | 1064.343 | 1592.34 | 7503.06 | 69
1040 | 841.44 | 204.7619 | 3.762 | 3.721 | 1064.344 | 1592.34 | 7552.97 | 68
1041 | 841.25 | 203.4286 | 3.762 | 3.721 | 1060.375 | 1592.38 | 7577.12 | 67
1042 | 839.03 | 202.1212 | 3.761 | 3.722 | 1060.343 | 1592.34 | 7512.69 | 66
1043 | 838.31 | 203.4286 | 3.762 | 3.723 | 1055.944 | 1592.34 | 7536.78 | 65
1044 | 839.41 | 202.9091 | 3.763 | 3.721 | 1052.313 | 1592.31 | 7547.62 | 64
1045 | 836.22 | 203.4286 | 3.762 | 3.721 | 1052.344 | 1592.34 | 7552.12 | 63
1046 | 832.94 | 201.3333 | 3.762 | 3.723 | 1044.375 | 1592.38 | 7570.5 | 62
1047 | 833.19 | 200.7879 | 3.761 | 3.722 | 1037.975 | 1556.38 | 7587.31 | 61
1048 | 833.53 | 201.9286 | 3.762 | 3.723 | 1040.312 | 1556.31 | 7562.88 | 60
1049 | 831.47 | 201.3333 | 3.761 | 3.723 | 1040.312 | 1556.31 | 7565.88 | 59
1050 | 830.47 | 201 | 3.761 | 3.723 | 1036.312 | 1556.31 | 7541.47 | 58
1051 | 829.34 | 200 | 3.761 | 3.723 | 1032.406 | 1556.41 | 7582.78 | 57
1052 | 827.62 | 199.1667 | 3.761 | 3.724 | 1030.712 | 1556.31 | 7527.69 | 56
1053 | 825.06 | 198.3333 | 3.76 | 3.723 | 1028.343 | 1556.34 | 7512.69 | 55
1054 | 821.97 | 197.5 | 3.759 | 3.724 | 1023.544 | 1556.34 | 7522.09 | 54
1055 | 817.88 | 194.88 | 3.757 | 3.725 | 1016.344 | 1556.34 | 7486.56 | 53
1056 | 810.09 | 191.4667 | 3.753 | 3.726 | 1005.544 | 1520.34 | 7475.34 | 52
1057 | 802.44 | 169.2035 | 3.743 | 3.83 | 595.406 | 1224.97 | 8603.06 | 51
1058 | 815.25 | 192.5 | 3.751 | 3.985 | 606.906 | 1232.41 | 8439.72 | 50
1059 | 816.62 | 192.78 | 3.753 | 3.728 | 1000.312 | 1520.31 | 7710.38 | 49
1060 | 817.88 | 193.6533 | 3.755 | 3.727 | 1004.375 | 1520.38 | 7590.31 | 48
1061 | 817.12 | 193.3333 | 3.755 | 3.726 | 1009.113 | 1520.31 | 7555.56 | 47
1062 | 816.31 | 192.32 | 3.755 | 3.727 | 1008.312 | 1520.31 | 7525.19 | 46
1063 | 819 | 194.5 | 3.756 | 3.727 | 1008.375 | 1520.38 | 7527.75 | 45
1064 | 820.44 | 194.1667 | 3.756 | 3.725 | 1012.313 | 1520.31 | 7526.38 | 44
1065 | 820.38 | 194.88 | 3.757 | 3.725 | 1016.375 | 1520.38 | 7538.62 | 43
1066 | 818.06 | 194.5 | 3.758 | 3.725 | 1016.312 | 1520.31 | 7553.5 | 42
1067 | 816 | 193.6667 | 3.757 | 3.726 | 1012.25 | 1520.25 | 7520 | 41
1068 | 813.25 | 193.86 | 3.757 | 3.726 | 1005.575 | 1520.38 | 7565.38 | 40
1069 | 811.69 | 192.5 | 3.756 | 3.726 | 1000.313 | 1520.31 | 7518.25 | 39
1070 | 810.38 | 191.5 | 3.756 | 3.727 | 994.775 | 1520.38 | 7486.75 | 38
1071 | 808.31 | 190.6667 | 3.755 | 3.727 | 992.375 | 1520.44 | 7496.56 | 37
1072 | 805.62 | 189.3 | 3.755 | 3.728 | 988.312 | 1484.31 | 7436.69 | 36
1073 | 805.44 | 189 | 3.754 | 3.728 | 983.9688 | 1484.31 | 7446.25 | 35
1074 | 805.69 | 188.8 | 3.754 | 3.728 | 983.975 | 1484.38 | 7488.06 | 34
1075 | 807.81 | 190.1333 | 3.754 | 3.728 | 983.975 | 1484.38 | 7536.38 | 33
1076 | 807.31 | 189.8333 | 3.755 | 3.727 | 987.512 | 1484.31 | 7459 | 32
1077 | 806.5 | 189.6533 | 3.755 | 3.727 | 987.575 | 1484.38 | 7480.31 | 31
1078 | 802.56 | 188.1667 | 3.754 | 3.727 | 984.313 | 1484.31 | 7432.31 | 30
1079 | 798.94 | 185.3867 | 3.752 | 3.729 | 976.375 | 1484.38 | 7524.69 | 29
1080 | 790.06 | 181.9733 | 3.749 | 3.73 | 968.163 | 1486.56 | 7500.88 | 28
1081 | 780 | 178.1538 | 3.746 | 3.731 | 947.9183 | 1448.31 | 7379.19 | 27
1082 | 781.5 | 157.9792 | 3.737 | 3.835 | 539.438 | 1148 | 8604.81 | 26
1083 | 794.44 | 183.4133 | 3.745 | 3.991 | 556.375 | 1160.38 | 8440.19 | 25
1084 | 789.25 | 180.6923 | 3.746 | 3.731 | 956.188 | 1448.19 | 7602.69 | 24
1085 | 791.81 | 182.1026 | 3.747 | 3.732 | 947.913 | 1448.31 | 7579.69 | 23
1086 | 793.62 | 183.68 | 3.75 | 3.731 | 955.113 | 1448.31 | 7488.62 | 22
1087 | 793.94 | 184.8333 | 3.751 | 3.73 | 960.375 | 1448.38 | 7446.69 | 21
1088 | 791.06 | 182.6667 | 3.75 | 3.73 | 958.65 | 1448.25 | 7445.56 | 20
1089 | 788.06 | 181.4933 | 3.749 | 3.731 | 952.375 | 1448.38 | 7464.88 | 19
1090 | 786.69 | 181.4933 | 3.75 | 3.732 | 947.912 | 1448.31 | 7408.94 | 18
1091 | 787.06 | 181.68 | 3.75 | 3.733 | 944.375 | 1448.38 | 7394.38 | 17
1092 | 786.5 | 181.68 | 3.75 | 3.732 | 944.375 | 1448.38 | 7374.06 | 16
1093 | 784.19 | 181.4933 | 3.749 | 3.732 | 940.375 | 1448.38 | 7402.88 | 15
1094 | 784.38 | 180.16 | 3.75 | 3.732 | 936.375 | 1448.38 | 7390.88 | 14
1095 | 782.06 | 180.64 | 3.749 | 3.733 | 936.375 | 1448.38 | 7396.75 | 13
1096 | 781.19 | 179.3067 | 3.749 | 3.734 | 929.975 | 1412.38 | 7349.25 | 12
1097 | 779.81 | 178.4533 | 3.748 | 3.733 | 929.913 | 1412.31 | 7406.12 | 11
1098 | 776.88 | 177.6 | 3.748 | 3.733 | 926.312 | 1412.31 | 7344.88 | 10
1099 | 777.06 | 177.6 | 3.747 | 3.734 | 922.713 | 1412.31 | 7401.94 | 9
1100 | 776.31 | 177.6 | 3.747 | 3.734 | 920.375 | 1412.38 | 7313.44 | 8
1101 | 777.69 | 178.4533 | 3.748 | 3.734 | 922.713 | 1412.31 | 7392.94 | 7
1102 | 777.12 | 178.4533 | 3.748 | 3.734 | 926.375 | 1412.38 | 7415.12 | 6
1103 | 774.06 | 175.4133 | 3.746 | 3.734 | 922.838 | 1412.44 | 7399.06 | 5
1104 | 765.31 | 172 | 3.744 | 3.735 | 915.513 | 1412.31 | 7395.06 | 4
1105 | 763 | 171.1282 | 3.742 | 3.738 | 893.913 | 1376.31 | 7367.31 | 3
1106 | 759.31 | 168.8571 | 3.742 | 3.737 | 890.375 | 1376.38 | 7363.19 | 2
1107 | 749.75 | 144.6786 | 3.73 | 3.84 | 486.875 | 1071 | 8624.19 | 1
1108 | 958320.37 | 162508.742 | 4.2 | 3.287 | 50760 | 880728.1 | 880728.1 | 0
1 | 2590.5 | 1169.024 | 3.667 | 3.206 | 5446.016 | 6734.02 | 10759.26 | 1104
2 | 7387.45 | 1204 | 4.242 | 3.213 | 5505.504 | 6755.01 | 10449.44 | 1103
3 | 7361.89 | 1140.992 | 4.245 | 3.217 | 5495.008 | 6740.99 | 10401.15 | 1102
4 | 7356.38 | 1110.667 | 4.246 | 3.223 | 5495.008 | 6748 | 10335.71 | 1101
6 | 64805.89 | 1103.659 | 4.288 | 3.232 | 5488 | 107482.4 | 107482.4 | 1099
7 | 3329.98 | 996.4194 | 3.699 | 3.481 | 5136.414 | 6029.98 | 6029.98 | 1098
8 | 6029.98 | 1027.632 | 4.047 | 3.472 | 5149.273 | 6029.98 | 6029.98 | 1097
9 | 6029.98 | 1027.632 | 4.05 | 3.474 | 5129.983 | 6029.98 | 6029.98 | 1096
10 | 6029.99 | 1033.541 | 4.047 | 3.478 | 5123.059 | 6029.98 | 6029.98 | 1095
11 | 425208.02 | 170505.922 | 4.269 | 3.103 | 221636.758 | 87340.97 | 432095.76 | 1094
12 | 2270.4 | 902.4 | 4.038 | 3.902 | 1947.392 | 2913.41 | 6175.39 | 1093
13 | 2265.6 | 902.4 | 4.042 | 3.367 | 5244.352 | 6203.36 | 9430.37 | 1092
14 | 2265.6 | 900 | 4.043 | 3.366 | 5237.375 | 6203.36 | 9451.36 | 1091
15 | 2263.2 | 897.602 | 4.043 | 3.367 | 5230.304 | 6196.29 | 9409.31 | 1090
16 | 2260.8 | 895.23 | 4.044 | 3.366 | 5226.832 | 6189.34 | 9395.33 | 1089
17 | 2258.4 | 892.805 | 4.044 | 3.365 | 5223.328 | 6182.34 | 9360.32 | 1088
18 | 2253.6 | 890.398 | 4.045 | 3.365 | 5216.32 | 6175.33 | 9339.33 | 1087
19 | 2251.2 | 888 | 4.045 | 3.366 | 5209.344 | 6168.32 | 9381.34 | 1086
20 | 2248.8 | 883.196 | 4.045 | 3.367 | 5195.328 | 6161.34 | 9367.33 | 1085
21 | 2246.4 | 880.797 | 4.045 | 3.367 | 5188.351 | 6154.37 | 9346.37 | 1084
22 | 2244 | 878.399 | 4.045 | 3.368 | 5181.383 | 6147.37 | 9360.36 | 1083
23 | 2239.2 | 876 | 4.046 | 3.368 | 5174.367 | 6140.35 | 9325.37 | 1082
24 | 2241.59 | 873.593 | 4.046 | 3.368 | 5174.359 | 6133.38 | 9325.38 | 1081
25 | 2239.2 | 871.187 | 4.046 | 3.367 | 5167.328 | 6133.34 | 9283.33 | 1080
26 | 2236.8 | 866.406 | 4.046 | 3.368 | 5160.344 | 6119.36 | 9311.36 | 1079
27 | 2234.41 | 864 | 4.046 | 3.369 | 5153.266 | 6119.25 | 9311.25 | 1078
28 | 2232 | 864 | 4.046 | 3.37 | 5146.313 | 6112.3 | 9304.3 | 1077
29 | 2229.59 | 859.203 | 4.046 | 3.371 | 5139.328 | 6098.33 | 9297.34 | 1076
30 | 2229.61 | 859.203 | 4.046 | 3.371 | 5132.359 | 6091.33 | 9276.36 | 1075
31 | 2227.2 | 859.203 | 4.047 | 3.372 | 5125.344 | 6091.33 | 9304.33 | 1074
32 | 2224.81 | 856.797 | 4.047 | 3.372 | 5125.344 | 6084.33 | 9276.33 | 1073
33 | 2222.39 | 854.406 | 4.047 | 3.373 | 5118.375 | 6077.39 | 9234.38 | 1072
34 | 2223.08 | 851.985 | 4.047 | 3.373 | 5111.297 | 6070.31 | 9241.31 | 1071
35 | 2222.41 | 847.219 | 4.029 | 3.682 | 5071.5 | 6041 | 9289 | 1070
36 | 2229.59 | 847.219 | 4.044 | 3.669 | 5083.406 | 6049.41 | 9311.41 | 1069
37 | 2227.22 | 849.594 | 4.046 | 3.373 | 5125.344 | 6084.38 | 9269.34 | 1068
38 | 2224.81 | 844.813 | 4.046 | 3.372 | 5118.313 | 6084.31 | 9262.31 | 1067
39 | 2222.41 | 847.188 | 4.046 | 3.374 | 5104.313 | 6070.34 | 9262.34 | 1066
40 | 2217.62 | 844.782 | 4.046 | 3.374 | 5097.375 | 6063.38 | 9250.94 | 1065
41 | 2215.22 | 842.375 | 4.046 | 3.376 | 5090.375 | 6049.41 | 9234.38 | 1064
42 | 2212.81 | 840 | 4.046 | 3.377 | 5083.344 | 6049.38 | 9206.38 | 1063
43 | 2212.41 | 837.594 | 4.046 | 3.376 | 5076.218 | 6042.25 | 9192.22 | 1062
44 | 2210.41 | 837.594 | 4.046 | 3.377 | 5069.281 | 6035.25 | 9227.25 | 1061
45 | 2208 | 835.219 | 4.046 | 3.378 | 5062.344 | 6028.34 | 9171.31 | 1060
46 | 2205.62 | 835.219 | 4.045 | 3.377 | 5055.343 | 6021.38 | 9199.34 | 1059
47 | 2203.22 | 830.406 | 4.045 | 3.378 | 5048.187 | 6014.22 | 9192.19 | 1058
48 | 2200.81 | 830.406 | 4.045 | 3.379 | 5041.344 | 6007.34 | 9178.34 | 1057
49 | 2200.78 | 828 | 4.045 | 3.38 | 5034.343 | 6000.31 | 9171.34 | 1056
50 | 2198.41 | 825.625 | 4.045 | 3.38 | 5034.375 | 6000.38 | 9150.38 | 1055
51 | 2196 | 825.594 | 4.045 | 3.38 | 5027.343 | 5993.34 | 9157.34 | 1054
52 | 2193.59 | 825.594 | 4.045 | 3.381 | 5023.781 | 5986.28 | 9122.28 | 1053
53 | 2193.78 | 820.812 | 4.045 | 3.382 | 5020.375 | 5979.38 | 9122.38 | 1052
54 | 2191.19 | 820.812 | 4.045 | 3.382 | 5013.375 | 5972.38 | 9122.38 | 1051
55 | 2188.75 | 818.375 | 4.045 | 3.384 | 5006.375 | 5972.31 | 9143.38 | 1050
56 | 2188.81 | 818.375 | 4.044 | 3.384 | 5002.813 | 5965.38 | 9136.38 | 1049
57 | 2186.38 | 818.438 | 4.044 | 3.385 | 4999.313 | 5958.31 | 9101.31 | 1048
58 | 2186.38 | 818.375 | 4.045 | 3.385 | 4992.375 | 5958.38 | 9136.38 | 1047
59 | 2184 | 806.375 | 4.026 | 3.705 | 4956 | 5922 | 9142 | 1046
60 | 207013.99 | -98271.841 | 4.272 | 3.159 | 73349.98 | 85080 | 85080 | 1045
61 | 11755.36 | 807 | 4.005 | 3.38 | 5250.08 | 6200.48 | 9556.67 | 1044
62 | 2184 | 814.4 | 4.008 | 3.389 | 5012.353 | 5948.35 | 9188.35 | 1043
63 | 2183.74 | 816 | 4.009 | 3.388 | 5012.318 | 5948.32 | 9188.32 | 1042
64 | 2172 | 816 | 4.009 | 3.389 | 5005.152 | 5948.35 | 9192.9 | 1041
65 | 2172 | 813.6 | 4.009 | 3.389 | 4997.917 | 5948.32 | 9188.32 | 1040
66 | 2172 | 812 | 4.009 | 3.391 | 4990.752 | 5948.35 | 9152.35 | 1039
67 | 2172 | 810 | 4.009 | 3.39 | 4983.552 | 5948.35 | 9152.35 | 1038
68 | 2172 | 810 | 4.009 | 3.392 | 4976.352 | 5912.35 | 9152.35 | 1037
69 | 2160 | 808 | 4.009 | 3.392 | 4970.352 | 5912.35 | 9152.35 | 1036
70 | 2160 | 810 | 4.009 | 3.393 | 4961.952 | 5912.35 | 9116.35 | 1035
71 | 2160 | 808 | 4.009 | 3.393 | 4958.352 | 5912.35 | 9080.35 | 1034
72 | 2160 | 804 | 4.009 | 3.394 | 4952.352 | 5912.35 | 9080.35 | 1033
73 | 2160 | 804 | 4.009 | 3.394 | 4947.559 | 5876.36 | 9044.36 | 1032
74 | 2160 | 800 | 4.009 | 3.395 | 4940.344 | 5876.34 | 9080.34 | 1031
75 | 2148 | 798 | 4.009 | 3.396 | 4934.39 | 5876.39 | 9080.39 | 1030
76 | 2148 | 798.4 | 4.009 | 3.397 | 4928.313 | 5876.31 | 9080.31 | 1029
77 | 2148 | 798.4 | 4.009 | 3.398 | 4922.313 | 5876.31 | 9080.31 | 1028
78 | 2148 | 794.4 | 4.009 | 3.398 | 4916.312 | 5876.31 | 9044.31 | 1027
79 | 2148 | 794.4 | 4.01 | 3.398 | 4911.559 | 5840.36 | 9044.36 | 1026
80 | 2148 | 790.4 | 4.01 | 3.398 | 4910.344 | 5840.34 | 9080.34 | 1025
81 | 2148 | 789 | 4.01 | 3.399 | 4904.328 | 5840.33 | 9044.33 | 1024
82 | 2136 | 788.8 | 4.009 | 3.4 | 4897.128 | 5840.33 | 9044.33 | 1023
83 | 2136 | 786 | 4.009 | 3.401 | 4889.959 | 5840.36 | 9044.36 | 1022
84 | 2150.41 | 782.406 | 4.021 | 3.732 | 4844 | 5810.03 | 9093.03 | 1021
85 | 2148 | 782.4 | 4.007 | 3.724 | 4853.944 | 5804.34 | 9116.34 | 1020
86 | 2148 | 787.2 | 4.009 | 3.404 | 4892.343 | 5840.34 | 9080.34 | 1019
87 | 2136 | 783.2 | 4.009 | 3.401 | 4892.344 | 5840.34 | 9044.34 | 1018
88 | 2136 | 783 | 4.009 | 3.403 | 4886.344 | 5840.34 | 9044.34 | 1017
89 | 2136 | 781 | 4.009 | 3.403 | 4875.575 | 5804.38 | 9008.38 | 1016
90 | 2136 | 781 | 4.009 | 3.403 | 4868.282 | 5804.28 | 9044.28 | 1015
91 | 2136 | 777.6 | 4.009 | 3.404 | 4862.312 | 5804.31 | 9008.31 | 1014
92 | 2124 | 780 | 4.009 | 3.405 | 4856.313 | 5804.31 | 9008.31 | 1013
93 | 2124 | 776 | 4.009 | 3.405 | 4850.312 | 5804.31 | 9008.31 | 1012
94 | 2124 | 776.4 | 4.008 | 3.406 | 4844.375 | 5804.38 | 9008.38 | 1011
95 | 2124 | 775 | 4.009 | 3.406 | 4838.312 | 5768.31 | 8972.31 | 1010
96 | 2124 | 771 | 4.008 | 3.407 | 4826.375 | 5768.38 | 9008.38 | 1009
97 | 2124 | 771 | 4.008 | 3.408 | 4820.344 | 5768.34 | 8972.34 | 1008
98 | 2124 | 772.8 | 4.009 | 3.408 | 4817.943 | 5768.34 | 8972.34 | 1007
99 | 2112 | 768.8 | 4.008 | 3.408 | 4810.775 | 5768.38 | 8972.38 | 1006
100 | 2112 | 768 | 4.008 | 3.409 | 4808.219 | 5732.22 | 8972.22 | 1005
101 | 2112 | 769 | 4.008 | 3.41 | 4796.312 | 5732.31 | 8936.31 | 1004
102 | 2112 | 765 | 4.008 | 3.41 | 4790.313 | 5732.31 | 8972.31 | 1003
103 | 2112 | 765.6 | 4.007 | 3.411 | 4789.112 | 5732.31 | 8936.31 | 1002
104 | 2112 | 761.6 | 4.008 | 3.411 | 4781.912 | 5732.31 | 8972.31 | 1001
105 | 2100 | 761.6 | 4.007 | 3.412 | 4778.375 | 5732.38 | 8936.38 | 1000
106 | 2100 | 759.6 | 4.008 | 3.411 | 4772.375 | 5732.38 | 8936.38 | 999
107 | 2100 | 759 | 4.006 | 3.412 | 4708.875 | 5644.88 | 8956.88 | 998
108 | 2112 | 751.188 | 4.018 | 3.751 | 4732 | 5698 | 9023 | 997
109 | 203939.42 | -96644.701 | 4.271 | 3.24 | 71429.984 | 83129.98 | 83129.98 | 996
110 | 2112 | 756 | 3.999 | 3.395 | 5096.384 | 6056.38 | 9440.38 | 995
111 | 2124 | 763 | 4.002 | 3.413 | 4803.552 | 5732.35 | 9044.35 | 994
112 | 2112 | 764.398 | 4.001 | 3.411 | 4810.72 | 5768.32 | 9044.32 | 993
113 | 2112 | 764.4 | 4.002 | 3.413 | 4803.391 | 5732.19 | 9008.19 | 992
114 | 2112 | 762 | 4.002 | 3.413 | 4796.351 | 5732.35 | 9008.35 | 991
115 | 2112 | 760 | 4.003 | 3.415 | 4790.32 | 5732.32 | 9008.32 | 990
116 | 2112 | 758.4 | 4.002 | 3.416 | 4784.383 | 5732.38 | 8972.38 | 989
117 | 2100 | 759 | 4.002 | 3.417 | 4774.689 | 5696.29 | 9008.29 | 988
118 | 2100 | 755 | 4.002 | 3.417 | 4766.227 | 5696.23 | 8972.23 | 987
119 | 2100 | 754.8 | 4.002 | 3.418 | 4760.352 | 5696.35 | 8972.35 | 986
120 | 2100 | 754.8 | 4.002 | 3.418 | 4748.351 | 5696.35 | 8936.35 | 985
121 | 2088 | 752.8 | 4.002 | 3.42 | 4742.352 | 5696.35 | 8936.35 | 984
122 | 2088 | 750 | 4.002 | 3.419 | 4736.359 | 5660.36 | 8936.36 | 983
123 | 2088 | 750 | 4.002 | 3.421 | 4730.219 | 5660.22 | 8936.22 | 982
124 | 2088 | 747.2 | 4.002 | 3.421 | 4724.36 | 5660.36 | 8936.36 | 981
125 | 2088 | 745.2 | 4.002 | 3.421 | 4717.16 | 5660.36 | 8936.36 | 980
126 | 2088 | 745.2 | 4.002 | 3.422 | 4706.313 | 5660.31 | 8936.31 | 979
127 | 2076 | 741.6 | 4.002 | 3.423 | 4700.359 | 5624.36 | 8936.36 | 978
128 | 2083.8 | 741.6 | 4.002 | 3.424 | 4694.328 | 5624.33 | 8900.33 | 977
129 | 2076 | 741.6 | 4.002 | 3.424 | 4688.343 | 5624.34 | 8900.34 | 976
130 | 2076 | 737.6 | 4.002 | 3.424 | 4681.128 | 5624.33 | 8936.33 | 975
131 | 2076 | 737.6 | 4.002 | 3.425 | 4673.943 | 5624.34 | 8936.77 | 974
132 | 2076 | 738 | 4.002 | 3.425 | 4666.713 | 5588.31 | 8900.31 | 973
133 | 2078.41 | 729.594 | 4.014 | 3.675 | 4620.437 | 5579 | 8981.47 | 972
134 | 2076 | 731.2 | 3.999 | 3.758 | 4616.343 | 5552.34 | 8972.34 | 971
135 | 2076 | 736 | 4.002 | 3.429 | 4666.619 | 5588.22 | 8936.22 | 970
136 | 2076 | 732 | 4.002 | 3.427 | 4670.375 | 5624.38 | 8900.38 | 969
137 | 2064 | 734.4 | 4.002 | 3.428 | 4658.312 | 5588.31 | 8936.31 | 968
138 | 2064 | 728.4 | 4.002 | 3.428 | 4652.313 | 5588.31 | 8936.31 | 967
139 | 2064 | 728.8 | 4.001 | 3.43 | 4640.312 | 5588.31 | 8902 | 966
140 | 2064 | 726 | 4.002 | 3.429 | 4630.65 | 5552.25 | 8864.25 | 965
141 | 2064 | 724.8 | 4.002 | 3.429 | 4623.575 | 5552.38 | 8900.38 | 964
142 | 2052 | 727.2 | 4.002 | 3.43 | 4622.218 | 5552.22 | 8900.22 | 963
143 | 2052 | 725 | 4.002 | 3.43 | 4616.344 | 5552.34 | 8864.34 | 962
144 | 2052 | 721.6 | 4.001 | 3.431 | 4604.375 | 5552.38 | 8864.38 | 961
145 | 2052 | 720 | 4 | 3.431 | 4594.744 | 5516.34 | 8828.34 | 960
146 | 2052 | 720 | 4.001 | 3.432 | 4587.575 | 5516.38 | 8900.38 | 959
147 | 2052 | 718.4 | 4 | 3.432 | 4580.312 | 5516.31 | 8828.31 | 958
148 | 2040 | 718.4 | 4 | 3.432 | 4580.312 | 5516.31 | 8864.31 | 957
149 | 2040 | 718.3744 | 4.001 | 3.433 | 4573.112 | 5516.31 | 8828.31 | 956
150 | 2040 | 716.4 | 4 | 3.434 | 4568.188 | 5516.19 | 8828.19 | 955
151 | 2040 | 716.8 | 4 | 3.433 | 4562.218 | 5516.22 | 8828.22 | 954
152 | 2040 | 716.8 | 4 | 3.434 | 4556.313 | 5480.31 | 8828.31 | 953
153 | 2040 | 715.2 | 4 | 3.434 | 4551.543 | 5480.34 | 8792.34 | 952
154 | 2040 | 715.2 | 4 | 3.434 | 4544.375 | 5480.38 | 8828.38 | 951
155 | 2028 | 713.6 | 3.999 | 3.435 | 4544.375 | 5480.38 | 8792.38 | 950
156 | 2028 | 711.6 | 3.999 | 3.434 | 4538.312 | 5480.31 | 8792.31 | 949
157 | 2040 | 703.188 | 4.01 | 3.773 | 4490.5 | 5453 | 8876 | 948
158 | 2052 | 712 | 3.993 | 3.777 | 4443.456 | 5408.26 | 8919.01 | 947
159 | 2052 | 712.8 | 3.995 | 3.435 | 4598.319 | 5516.35 | 8900.32 | 946
160 | 2052 | 712.8 | 3.995 | 3.433 | 4598.354 | 5516.35 | 8900.35 | 945
161 | 2052 | 715.2 | 3.995 | 3.434 | 4587.551 | 5516.35 | 8864.35 | 944
162 | 2040 | 715.2 | 3.995 | 3.435 | 4580.321 | 5516.32 | 8864.32 | 943
163 | 2040 | 711.2 | 3.995 | 3.438 | 4573.152 | 5516.35 | 8864.35 | 942
164 | 2040 | 711.2 | 3.995 | 3.436 | 4562.32 | 5480.32 | 8864.32 | 941
165 | 2041.79 | 711 | 3.995 | 3.436 | 4556.351 | 5480.35 | 8828.35 | 940
166 | 2040 | 711 | 3.995 | 3.437 | 4544.351 | 5480.35 | 8864.35 | 939
167 | 2028 | 709.6 | 3.995 | 3.437 | 4538.32 | 5480.32 | 8828.32 | 938
168 | 2028 | 705.6 | 3.994 | 3.437 | 4532.351 | 5444.35 | 8828.35 | 937
169 | 2028 | 708 | 3.995 | 3.438 | 4522.721 | 5444.32 | 8792.32 | 936
170 | 2028 | 704 | 3.995 | 3.457 | 4515.56 | 5444.36 | 8828.36 | 935
171 | 2028 | 704 | 3.995 | 3.439 | 4514.343 | 5444.34 | 8792.34 | 934
172 | 2027.75 | 704 | 3.995 | 3.439 | 4508.344 | 5444.34 | 8828.34 | 933
173 | 2025.77 | 704 | 3.995 | 3.44 | 4501.191 | 5444.39 | 8792.39 | 932
174 | 2016 | 700 | 3.995 | 3.44 | 4493.991 | 5408.39 | 8828.39 | 931
175 | 2016 | 698.4 | 3.995 | 3.44 | 4488.931 | 5410.53 | 8794.53 | 930
176 | 2016 | 698.4 | 3.995 | 3.442 | 4479.513 | 5408.31 | 8792.31 | 929
177 | 2016 | 698.4 | 3.995 | 3.442 | 4472.484 | 5408.48 | 8792.48 | 928
178 | 2016 | 698.4 | 3.995 | 3.442 | 4466.329 | 5408.33 | 8828.33 | 927
179 | 2004 | 698.4 | 3.995 | 3.442 | 4465.16 | 5408.36 | 8828.36 | 926
180 | 2004.03 | 694.4043 | 3.995 | 3.442 | 4460.328 | 5372.33 | 8792.33 | 925
182 | 2016 | 687.6 | 3.991 | 3.772 | 4406.375 | 5336.38 | 8828.38 | 923
183 | 2016 | 694.4 | 3.995 | 3.445 | 4465.144 | 5408.34 | 8828.34 | 922
184 | 2016 | 694.4 | 3.995 | 3.445 | 4472.344 | 5408.34 | 8820.06 | 921
185 | 2004 | 694.8 | 3.995 | 3.443 | 4465.144 | 5408.34 | 8811.78 | 920
186 | 2004 | 692.8 | 3.995 | 3.444 | 4457.944 | 5372.34 | 8828.34 | 919
187 | 2004 | 688.7808 | 3.995 | 3.444 | 4450.713 | 5372.31 | 8792.31 | 918
188 | 2004 | 687.2 | 3.995 | 3.444 | 4442.406 | 5372.41 | 8792.41 | 917
189 | 2004 | 687.2 | 3.995 | 3.445 | 4436.375 | 5372.38 | 8828.38 | 916
190 | 2004 | 685.2 | 3.995 | 3.444 | 4430.187 | 5372.19 | 8756.19 | 915
191 | 2004 | 685.6 | 3.995 | 3.446 | 4424.406 | 5336.41 | 8792.41 | 914
192 | 1992 | 685.6 | 3.994 | 3.445 | 4418.187 | 5336.19 | 8792.19 | 913
193 | 1992 | 684 | 3.994 | 3.446 | 4414.756 | 5336.34 | 8792.34 | 912
194 | 1992 | 684 | 3.994 | 3.447 | 4407.512 | 5336.31 | 8756.31 | 911
195 | 1992 | 682.4 | 3.994 | 3.447 | 4400.343 | 5336.34 | 8756.34 | 910
196 | 1992 | 680.4 | 3.993 | 3.447 | 4394.313 | 5336.31 | 8720.31 | 909
197 | 1992 | 680.8 | 3.993 | 3.447 | 4393.143 | 5336.34 | 8756.34 | 908
198 | 1993.78 | 680.8 | 3.993 | 3.447 | 4388.25 | 5300.25 | 8720.25 | 907
199 | 1992 | 680.8 | 3.993 | 3.448 | 4385.975 | 5300.38 | 8756.38 | 906
200 | 1980 | 679.2 | 3.993 | 3.449 | 4378.775 | 5300.38 | 8756.38 | 905
201 | 1980 | 679.2 | 3.992 | 3.449 | 4376.344 | 5300.34 | 8745.56 | 904
202 | 1980 | 677.6 | 3.992 | 3.449 | 4370.313 | 5300.31 | 8720.31 | 903
203 | 1980 | 675.6 | 3.992 | 3.449 | 4364.375 | 5300.38 | 8756.38 | 902
204 | 1980 | 676 | 3.992 | 3.449 | 4364.437 | 5300.44 | 8720.44 | 901
205 | 1984.81 | 667.188 | 4.003 | 3.783 | 4304.938 | 5264 | 8799 | 900
206 | 201088.23 | 2690.005 | 4.269 | 3.284 | 69089.982 | 80729.98 | 80729.98 | 899
207 | 2004 | 673.2 | 3.984 | 3.439 | 4820.384 | 5804.38 | 9476.38 | 898
208 | 2004 | 680 | 3.987 | 3.454 | 4429.153 | 5336.35 | 8828.35 | 897
209 | 2004 | 679.2 | 3.987 | 3.454 | 4442.352 | 5372.35 | 8864.35 | 896
210 | 2004 | 679.2 | 3.988 | 3.453 | 4436.32 | 5372.32 | 8828.32 | 895
211 | 2004 | 678 | 3.988 | 3.455 | 4430.32 | 5372.32 | 8792.32 | 894
212 | 1992 | 676.8 | 3.988 | 3.454 | 4424.32 | 5336.32 | 8828.32 | 893
213 | 1992 | 679.2 | 3.987 | 3.454 | 4418.32 | 5336.32 | 8792.32 | 892
214 | 1992 | 675.2 | 3.988 | 3.455 | 4407.52 | 5336.32 | 8792.32 | 891
215 | 1995.04 | 675.2 | 3.988 | 3.455 | 4400.352 | 5336.35 | 8792.35 | 890
216 | 1992 | 673.2 | 3.988 | 3.456 | 4393.151 | 5300.35 | 8792.35 | 889
217 | 1980 | 671.2 | 3.988 | 3.456 | 4382.32 | 5300.32 | 8792.32 | 888
218 | 1980 | 673.6 | 3.988 | 3.456 | 4376.351 | 5300.35 | 8756.35 | 887
219 | 1980 | 669.6 | 3.988 | 3.457 | 4370.352 | 5300.35 | 8756.35 | 886
220 | 1980 | 668 | 3.989 | 3.457 | 4364.359 | 5300.36 | 8756.36 | 885
221 | 1980 | 669.6 | 3.989 | 3.457 | 4357.019 | 5264.22 | 8756.22 | 884
222 | 1968 | 665.6 | 3.989 | 3.457 | 4346.328 | 5264.33 | 8756.33 | 883
223 | 1968 | 662 | 3.988 | 3.458 | 4340.313 | 5264.31 | 8684.31 | 882
224 | 1968 | 664 | 3.989 | 3.458 | 4328.344 | 5264.34 | 8756.34 | 881
225 | 1968 | 660 | 3.989 | 3.459 | 4322.312 | 5228.31 | 8756.31 | 880
226 | 1968 | 660 | 3.989 | 3.46 | 4316.235 | 5228.23 | 8720.23 | 879
227 | 1956 | 656 | 3.989 | 3.459 | 4310.36 | 5228.36 | 8756.36 | 878
228 | 1956 | 658 | 3.989 | 3.46 | 4304.391 | 5228.39 | 8756.39 | 877
229 | 1956 | 656.4 | 3.989 | 3.46 | 4298.343 | 5228.34 | 8720.34 | 876
230 | 1965.12 | 652.782 | 3.999 | 3.786 | 4235 | 5187 | 8827 | 875
231 | 1956 | 651.6 | 3.986 | 3.78 | 4227.575 | 5156.38 | 8828.38 | 874
232 | 1956 | 654.4 | 3.988 | 3.463 | 4292.344 | 5228.34 | 8720.34 | 873
233 | 1956 | 654.4 | 3.989 | 3.461 | 4299.512 | 5228.31 | 8756.31 | 872
234 | 1956 | 652.8 | 3.989 | 3.461 | 4292.375 | 5228.38 | 8720.38 | 871
235 | 1956 | 652.8 | 3.989 | 3.462 | 4280.375 | 5192.38 | 8720.38 | 870
236 | 1956 | 651.2 | 3.988 | 3.463 | 4274.25 | 5192.25 | 8720.25 | 869
237 | 1955.28 | 649.6 | 3.988 | 3.463 | 4263.543 | 5192.34 | 8720.34 | 868
238 | 1944 | 645.6 | 3.988 | 3.463 | 4256.375 | 5192.38 | 8648.38 | 867
239 | 1944 | 645.6 | 3.988 | 3.463 | 4250.344 | 5156.34 | 8684.34 | 866
240 | 1944 | 645.6 | 3.988 | 3.464 | 4244.313 | 5156.31 | 8720.31 | 865
241 | 1944 | 648 | 3.988 | 3.464 | 4241.944 | 5156.34 | 8684.34 | 864
242 | 1944 | 644 | 3.987 | 3.464 | 4234.712 | 5156.31 | 8684.31 | 863
243 | 1944 | 646 | 3.987 | 3.464 | 4227.544 | 5156.34 | 8684.34 | 862
244 | 1932 | 644 | 3.987 | 3.464 | 4226.312 | 5156.31 | 8648.31 | 861
245 | 1932 | 640.8 | 3.986 | 3.465 | 4214.344 | 5156.34 | 8648.34 | 860
246 | 1932 | 642 | 3.986 | 3.465 | 4208.344 | 5120.34 | 8648.34 | 859
247 | 1932 | 639.2 | 3.986 | 3.465 | 4205.85 | 5120.25 | 8648.25 | 858
248 | 1932 | 639.2 | 3.986 | 3.466 | 4198.713 | 5120.31 | 8648.31 | 857
249 | 1932 | 639.6 | 3.985 | 3.465 | 4196.344 | 5120.34 | 8612.34 | 856
250 | 1932 | 637.6 | 3.985 | 3.465 | 4191.544 | 5120.34 | 8647.91 | 855
251 | 1920 | 636 | 3.985 | 3.466 | 4184.313 | 5120.31 | 8648.31 | 854
252 | 1920 | 632 | 3.984 | 3.467 | 4178.313 | 5120.31 | 8612.31 | 853
253 | 1920 | 630.4 | 3.984 | 3.467 | 4169.975 | 5084.38 | 8612.38 | 852
254 | 1924.75 | 628.812 | 3.995 | 3.79 | 4102.063 | 5054.06 | 8715 | 851
255 | 1920 | 632 | 3.978 | 3.786 | 4090.7204 | 5048.32 | 8720.32 | 850
256 | 1932 | 632 | 3.98 | 3.47 | 4178.351 | 5084.35 | 8684.35 | 849
257 | 1932 | 636 | 3.982 | 3.47 | 4184.448 | 5084.45 | 8673.95 | 848
258 | 1932 | 636.8 | 3.983 | 3.467 | 4190.319 | 5120.32 | 8720.32 | 847
259 | 1932 | 638 | 3.982 | 3.466 | 4184.32 | 5120.32 | 8684.32 | 846
260 | 1920 | 636.8 | 3.982 | 3.466 | 4184.321 | 5084.32 | 8684.32 | 845
261 | 1920 | 638 | 3.983 | 3.465 | 4177.12 | 5084.32 | 8648.32 | 844
262 | 1920 | 638 | 3.982 | 3.466 | 4172.352 | 5084.35 | 8648.35 | 843
263 | 1920 | 635.2 | 3.982 | 3.466 | 4166.32 | 5084.32 | 8648.32 | 842
264 | 1920 | 635.2 | 3.982 | 3.468 | 4155.653 | 5084.45 | 8648.45 | 841
265 | 1920 | 631.2 | 3.982 | 3.467 | 4154.351 | 5084.35 | 8663.42 | 840
266 | 1920 | 631.2 | 3.982 | 3.467 | 4148.32 | 5048.32 | 8684.32 | 839
267 | 1908 | 631.2 | 3.983 | 3.468 | 4142.359 | 5048.36 | 8684.36 | 838
268 | 1908 | 631.2 | 3.983 | 3.468 | 4141.034 | 5048.23 | 8684.23 | 837
269 | 1908 | 631.2 | 3.983 | 3.468 | 4133.975 | 5048.38 | 8612.38 | 836
270 | 1908 | 628.0313 | 3.983 | 3.468 | 4130.359 | 5048.36 | 8684.36 | 835
271 | 1908 | 627.6 | 3.983 | 3.469 | 4124.328 | 5048.33 | 8648.33 | 834
272 | 1908 | 626 | 3.983 | 3.47 | 4118.39 | 5048.39 | 8648.39 | 833
273 | 1908 | 624 | 3.983 | 3.471 | 4112.312 | 5012.31 | 8648.31 | 832
274 | 1896 | 622 | 3.983 | 3.471 | 4105.144 | 5012.34 | 8612.34 | 831
275 | 1905.5 | 620 | 3.983 | 3.472 | 4097.959 | 5012.36 | 8612.36 | 830
276 | 1896 | 618 | 3.982 | 3.474 | 4090.729 | 5012.33 | 8612.33 | 829
277 | 1896 | 618.4 | 3.983 | 3.473 | 4088.375 | 5012.38 | 8612.38 | 828
278 | 1900.78 | 615.6095 | 3.992 | 3.793 | 4024.984 | 4970.02 | 8722.02 | 827
279 | 1896 | 616.8 | 3.98 | 3.788 | 4018.712 | 4940.31 | 8720.31 | 826
280 | 1896 | 614 | 3.98 | 3.476 | 4094.312 | 5012.31 | 8648.31 | 825
281 | 1896 | 620 | 3.982 | 3.475 | 4088.344 | 5012.34 | 8684.34 | 824
282 | 1896 | 618.4 | 3.982 | 3.474 | 4090.775 | 5012.38 | 8648.38 | 823
283 | 1896 | 616.8 | 3.982 | 3.474 | 4088.343 | 5012.34 | 8576.34 | 822
284 | 1898.94 | 614 | 3.981 | 3.495 | 4076.313 | 4976.31 | 8612.31 | 821
285 | 1896 | 612 | 3.981 | 3.476 | 4069.175 | 4976.38 | 8612.38 | 820
286 | 1884 | 613.6 | 3.981 | 3.477 | 4061.975 | 4976.38 | 8576.38 | 819
287 | 1884 | 609.6 | 3.98 | 3.477 | 4054.743 | 4976.34 | 8612.34 | 818
288 | 1884 | 610 | 3.981 | 3.478 | 4054.594 | 4978.59 | 8578.59 | 817
289 | 1883.94 | 612 | 3.98 | 3.477 | 4046.281 | 4976.28 | 8576.28 | 816
290 | 1884 | 608 | 3.979 | 3.478 | 4046.406 | 4976.41 | 8576.41 | 815
291 | 1884 | 610 | 3.979 | 3.477 | 4034.375 | 4940.38 | 8576.38 | 814
292 | 1884 | 606.4 | 3.979 | 3.477 | 4028.312 | 4940.31 | 8576.31 | 813
293 | 1884.19 | 608 | 3.979 | 3.478 | 4025.931 | 4940.31 | 8540.31 | 812
294 | 1872 | 604.8 | 3.979 | 3.478 | 4018.713 | 4940.31 | 8540.31 | 811
295 | 1872 | 606 | 3.979 | 3.48 | 4016.344 | 4940.34 | 8540.34 | 810
296 | 1872 | 607.2 | 3.979 | 3.478 | 4013.794 | 4942.59 | 8542.59 | 809
297 | 1872 | 603.2 | 3.979 | 3.479 | 4010.343 | 4940.34 | 8540.34 | 808
298 | 1872 | 604 | 3.978 | 3.479 | 4004.344 | 4940.34 | 8540.34 | 807
299 | 1872 | 601.6 | 3.978 | 3.479 | 3998.313 | 4904.31 | 8540.31 | 806
300 | 1872 | 602 | 3.978 | 3.48 | 3992.218 | 4904.22 | 8468.22 | 805
301 | 1860 | 598 | 3.977 | 3.48 | 3989.912 | 4904.31 | 8504.31 | 804
302 | 1869.62 | 595.188 | 3.987 | 3.796 | 3913 | 4865 | 8708 | 803
303 | 199505.66 | -60481.9 | 4.266 | 3.295 | 67079.998 | 78660 | 78660 | 802
304 | 1908 | 607.2 | 3.974 | 3.478 | 4560.928 | 5554.53 | 9622.53 | 801
305 | 1908 | 615.989 | 3.977 | 3.484 | 4119.424 | 5048.22 | 8684.22 | 800
306 | 1908 | 616.8 | 3.978 | 3.481 | 4141.151 | 5048.35 | 8648.35 | 799
307 | 1908 | 620 | 3.978 | 3.482 | 4142.227 | 5048.23 | 8648.23 | 798
308 | 1908 | 620 | 3.979 | 3.481 | 4136.321 | 5048.32 | 8612.32 | 797
309 | 1908 | 618.4 | 3.979 | 3.481 | 4130.32 | 5048.32 | 8648.32 | 796
310 | 1908 | 620 | 3.979 | 3.481 | 4119.556 | 5012.36 | 8612.36 | 795
311 | 1896 | 618.4 | 3.979 | 3.481 | 4118.32 | 5012.32 | 8648.32 | 794
312 | 1896 | 616 | 3.979 | 3.48 | 4106.351 | 5012.35 | 8646.46 | 793
313 | 1908 | 624 | 3.984 | 3.481 | 4097.921 | 5012.32 | 8612.32 | 792
314 | 1896 | 614 | 3.98 | 3.475 | 4126.689 | 5048.29 | 8648.29 | 791
315 | 1884 | 612 | 3.979 | 3.481 | 4083.551 | 4976.35 | 8612.35 | 790
316 | 1884 | 608.8 | 3.98 | 3.482 | 4076.391 | 4976.39 | 8588 | 789
317 | 1884 | 608.8 | 3.98 | 3.483 | 4064.343 | 4976.34 | 8612.34 | 788
318 | 1884 | 608.8 | 3.98 | 3.483 | 4054.79 | 4976.39 | 8612.39 | 787
319 | 1884 | 606 | 3.98 | 3.484 | 4046.312 | 4940.31 | 8576.31 | 786
320 | 1872 | 603 | 3.98 | 3.484 | 4040.344 | 4940.34 | 8540.34 | 785
321 | 1872 | 603.2 | 3.98 | 3.483 | 4033.16 | 4940.36 | 8612.36 | 784
322 | 1872 | 600 | 3.98 | 3.484 | 4022.328 | 4940.33 | 8540.33 | 783
323 | 1872 | 601.6 | 3.98 | 3.485 | 4011.559 | 4904.36 | 8540.36 | 782
324 | 1872 | 598 | 3.98 | 3.484 | 4004.328 | 4904.33 | 8540.33 | 781
325 | 1872 | 597 | 3.979 | 3.486 | 4004.375 | 4904.38 | 8612.38 | 780
326 | 1869.16 | 596 | 3.979 | 3.486 | 3989.959 | 4904.36 | 8540.36 | 779
327 | 1864.78 | 592.813 | 3.987 | 3.795 | 3906.016 | 4858.02 | 8666.02 | 778
328 | 1860 | 589.6 | 3.975 | 3.79 | 3896.312 | 4832.31 | 8648.31 | 777
329 | 1872 | 594 | 3.979 | 3.49 | 3980.344 | 4904.34 | 8576.34 | 776
330 | 1860 | 594.4 | 3.978 | 3.487 | 3989.818 | 4904.22 | 8576.22 | 775
331 | 1860 | 596 | 3.979 | 3.486 | 3982.743 | 4904.34 | 8540.34 | 774
332 | 1860 | 594 | 3.978 | 3.486 | 3974.344 | 4868.34 | 8540.34 | 773
333 | 1860 | 591.2 | 3.977 | 3.487 | 3962.312 | 4868.31 | 8540.31 | 772
334 | 1848 | 588 | 3.977 | 3.488 | 3956.344 | 4868.34 | 8540.34 | 771
335 | 1848 | 590 | 3.977 | 3.488 | 3946.65 | 4868.25 | 8540.25 | 770
336 | 1848 | 588 | 3.976 | 3.488 | 3939.606 | 4832.41 | 8540.41 | 769
337 | 1852.72 | 588 | 3.977 | 3.488 | 3932.313 | 4832.34 | 8504.31 | 768
338 | 1848 | 586 | 3.976 | 3.49 | 3926.375 | 4832.38 | 8504.38 | 767
339 | 1848.97 | 584 | 3.975 | 3.489 | 3925.144 | 4832.34 | 8468.34 | 766
340 | 1836 | 584.8 | 3.976 | 3.49 | 3917.944 | 4832.34 | 8468.34 | 765
341 | 1836 | 582 | 3.975 | 3.491 | 3908.344 | 4832.34 | 8468.34 | 764
342 | 1836 | 579.9897 | 3.975 | 3.49 | 3902.313 | 4796.31 | 8468.31 | 763
343 | 1839.31 | 577.6 | 3.975 | 3.49 | 3890.375 | 4796.38 | 8468.38 | 762
344 | 1836 | 578 | 3.975 | 3.491 | 3884.375 | 4796.38 | 8468.38 | 761
345 | 1824 | 579 | 3.974 | 3.491 | 3878.313 | 4796.31 | 8432.31 | 760
346 | 1824 | 576 | 3.975 | 3.491 | 3872.375 | 4796.38 | 8432.38 | 759
347 | 1824 | 576 | 3.974 | 3.491 | 3867.544 | 4760.34 | 8468.34 | 758
348 | 1824 | 576 | 3.975 | 3.491 | 3866.219 | 4760.22 | 8432.22 | 757
349 | 1824 | 574 | 3.974 | 3.492 | 3860.344 | 4760.34 | 8432.34 | 756
350 | 1824 | 570 | 3.973 | 3.492 | 3853.175 | 4760.38 | 8432.38 | 755
351 | 1821.62 | 571.187 | 3.981 | 3.8 | 3759 | 4704 | 8617 | 754
352 | 1824 | 572 | 3.966 | 3.797 | 3723.552 | 4652.35 | 8576.35 | 753
353 | 1836 | 577.6 | 3.97 | 3.495 | 3878.223 | 4796.22 | 8504.22 | 752
354 | 1836 | 576 | 3.971 | 3.493 | 3890.353 | 4796.35 | 8504.35 | 751
355 | 1824 | 576 | 3.97 | 3.491 | 3884.352 | 4796.35 | 8500 | 750
356 | 1824 | 576 | 3.971 | 3.491 | 3874.721 | 4760.32 | 8504.32 | 749
357 | 1824 | 576 | 3.971 | 3.492 | 3872.351 | 4760.35 | 8468.35 | 748
358 | 1824 | 576 | 3.971 | 3.493 | 3866.32 | 4760.32 | 8468.32 | 747
359 | 1824 | 576 | 3.971 | 3.492 | 3854.351 | 4760.35 | 8432.35 | 746
360 | 1824 | 572 | 3.971 | 3.492 | 3848.352 | 4760.35 | 8468.35 | 745
361 | 1812 | 574 | 3.971 | 3.493 | 3838.783 | 4760.38 | 8468.38 | 744
362 | 1812 | 570 | 3.971 | 3.495 | 3830.32 | 4724.32 | 8468.32 | 743
363 | 1812 | 570 | 3.971 | 3.494 | 3824.258 | 4724.26 | 8432.26 | 742
380 | 1788 | 556 | 3.967 | 4.049 | 458.344 | 1304.34 | 4760.34 | 725
381 | 1788 | 555.4286 | 3.968 | 3.499 | 3737.877 | 4652.3 | 8396.3 | 724
382 | 1788 | 552 | 3.968 | 3.5 | 3734.329 | 4616.33 | 8396.33 | 723
383 | 1788 | 552 | 3.968 | 3.501 | 3728.312 | 4616.31 | 8432.31 | 722
384 | 1776 | 550 | 3.968 | 3.501 | 3722.391 | 4616.39 | 8396.39 | 721
385 | 1776 | 550 | 3.968 | 3.501 | 3716.312 | 4616.31 | 8360.31 | 720
386 | 1776 | 550 | 3.968 | 3.501 | 3710.36 | 4616.36 | 8396.36 | 719
387 | 1776 | 549 | 3.968 | 3.501 | 3704.297 | 4616.3 | 8396.3 | 718
388 | 1776 | 548 | 3.968 | 3.502 | 3698.344 | 4580.34 | 8396.34 | 717
389 | 1776 | 545 | 3.967 | 3.503 | 3692.25 | 4580.25 | 8396.25 | 716
390 | 1776 | 545 | 3.967 | 3.504 | 3686.344 | 4580.34 | 8396.34 | 715
391 | 1776 | 545.6 | 3.968 | 3.504 | 3680.359 | 4580.36 | 8432.36 | 714
392 | 1776 | 546 | 3.967 | 3.503 | 3680.359 | 4580.36 | 8396.36 | 713
393 | 1764 | 542 | 3.967 | 3.502 | 3674.359 | 4580.36 | 8360.36 | 712
394 | 1764 | 542 | 3.967 | 3.503 | 3668.375 | 4580.38 | 8360.38 | 711
395 | 1764 | 543 | 3.967 | 3.503 | 3665.913 | 4580.31 | 8360.31 | 710
396 | 1764 | 542 | 3.966 | 3.504 | 3658.806 | 4544.41 | 8360.41 | 709
397 | 1752 | 529 | 3.962 | 3.504 | 3644.344 | 4544.34 | 8360.34 | 708
398 | 1752 | 532.781 | 3.971 | 3.81 | 3500 | 4445 | 8484 | 707
399 | 197478.14 | 95869.081 | 4.263 | 3.307 | 64769.98 | 76200 | 76200 | 706
400 | 1790.05 | 538 | 3.956 | 3.487 | 4299.456 | 5300.26 | 9824.93 | 705
401 | 1788 | 544 | 3.96 | 3.518 | 3740.384 | 4616.38 | 8540.38 | 704
402 | 1788 | 548 | 3.961 | 3.514 | 3759.554 | 4652.35 | 8468.35 | 703
403 | 1788 | 547.2 | 3.962 | 3.514 | 3764.352 | 4652.38 | 8468.35 | 702
404 | 1788 | 549 | 3.961 | 3.513 | 3764.352 | 4652.35 | 8468.35 | 701
405 | 1788 | 549 | 3.962 | 3.513 | 3758.258 | 4652.26 | 8468.26 | 700
406 | 1788 | 549 | 3.962 | 3.512 | 3752.317 | 4652.32 | 8468.32 | 699
407 | 1788 | 549 | 3.962 | 3.512 | 3745.152 | 4616.35 | 8432.35 | 698
408 | 1788 | 549 | 3.963 | 3.512 | 3737.921 | 4616.32 | 8432.32 | 697
409 | 1776 | 546 | 3.963 | 3.512 | 3728.32 | 4616.32 | 8468.32 | 696
410 | 1776 | 543 | 3.962 | 3.512 | 3716.32 | 4616.32 | 8432.32 | 695
411 | 1776 | 543 | 3.963 | 3.512 | 3709.152 | 4616.35 | 8468.35 | 694
412 | 1776 | 542 | 3.964 | 3.513 | 3694.751 | 4580.35 | 8468.35 | 693
413 | 1764 | 540 | 3.963 | 3.512 | 3686.312 | 4580.31 | 8432.31 | 692
414 | 1764 | 539 | 3.964 | 3.514 | 3674.25 | 4580.25 | 8396.25 | 691
415 | 1764 | 538 | 3.964 | 3.514 | 3665.96 | 4544.36 | 8432.36 | 690
416 | 1764 | 534 | 3.963 | 3.514 | 3656.219 | 4544.22 | 8396.22 | 689
417 | 1752 | 532 | 3.963 | 3.515 | 3644.344 | 4544.34 | 8432.34 | 688
418 | 1752 | 530 | 3.963 | 3.515 | 3637.144 | 4508.34 | 8432.34 | 687
419 | 1752 | 532 | 3.963 | 3.516 | 3628.657 | 4510.66 | 8434.66 | 686
420 | 1752 | 528 | 3.963 | 3.515 | 3620.39 | 4508.39 | 8432.39 | 685
421 | 1752 | 528 | 3.962 | 3.516 | 3608.328 | 4508.33 | 8396.33 | 684
422 | 1740 | 527 | 3.961 | 3.516 | 3601.081 | 4508.28 | 8432.28 | 683
423 | 1737.59 | 525.625 | 3.967 | 3.81 | 3486.015 | 4431.01 | 8526.01 | 682
424 | 1740 | 524 | 3.958 | 3.807 | 3464.218 | 4400.22 | 8504.22 | 681
425 | 1740 | 527 | 3.96 | 3.52 | 3593.788 | 4472.19 | 8396.19 | 680
426 | 1740 | 527 | 3.961 | 3.518 | 3602.344 | 4508.34 | 8360.34 | 679
428 | 8007.14 | 524 | 3.957 | 3.94 | 1286.32 | 2168.32 | 6236.32 | 677
429 | 1740 | 528 | 3.959 | 3.518 | 3579.551 | 4472.35 | 8360.35 | 676
430 | 1740 | 525 | 3.96 | 3.517 | 3586.752 | 4472.35 | 8360.35 | 675
431 | 1740 | 523.9948 | 3.96 | 3.516 | 3579.552 | 4472.35 | 8288.35 | 674
432 | 1740 | 524 | 3.96 | 3.517 | 3566.32 | 4472.32 | 8324.32 | 673
433 | 1728 | 521.1429 | 3.959 | 3.519 | 3560.32 | 4436.32 | 8324.32 | 672
434 | 1728 | 519 | 3.959 | 3.518 | 3550.72 | 4436.32 | 8324.32 | 671
435 | 1728 | 518 | 3.958 | 3.518 | 3542.32 | 4436.32 | 8288.32 | 670
436 | 1728 | 516 | 3.959 | 3.519 | 3530.352 | 4436.35 | 8324.35 | 669
437 | 1716 | 517 | 3.958 | 3.521 | 3524.351 | 4400.35 | 8288.35 | 668
438 | 1716 | 517 | 3.958 | 3.52 | 3518.359 | 4400.36 | 8252.36 | 667
439 | 1716 | 514 | 3.958 | 3.541 | 3514.721 | 4400.32 | 8324.32 | 666
440 | 1716 | 513 | 3.958 | 3.52 | 3507.552 | 4400.35 | 8288.35 | 665
441 | 1716 | 513 | 3.958 | 3.52 | 3500.391 | 4400.39 | 8288.39 | 664
442 | 1716 | 512 | 3.958 | 3.52 | 3494.328 | 4400.33 | 8322.86 | 663
443 | 1704 | 510 | 3.958 | 3.521 | 3485.944 | 4364.34 | 8252.34 | 662
444 | 1704 | 510 | 3.957 | 3.521 | 3478.76 | 4364.36 | 8288.36 | 661
445 | 1704 | 510 | 3.957 | 3.521 | 3476.344 | 4364.34 | 8252.34 | 660
446 | 1704 | 509 | 3.956 | 3.522 | 3464.36 | 4364.36 | 8252.36 | 659
447 | 1703.97 | 508 | 3.956 | 3.522 | 3457.269 | 4328.47 | 8216.47 | 658
448 | 1692 | 504 | 3.955 | 3.522 | 3449.928 | 4328.33 | 8180.33 | 657
449 | 1693.41 | 504 | 3.96 | 3.819 | 3318.015 | 4263 | 8407 | 656
450 | 1716 | 512 | 3.951 | 3.826 | 3193.12 | 4150.72 | 8650.72 | 655
451 | 1728 | 516 | 3.954 | 3.523 | 3536.319 | 4400.32 | 8432.32 | 654
452 | 1729.28 | 517.1429 | 3.955 | 3.521 | 3542.32 | 4436.32 | 8360.32 | 653
453 | 1716 | 516 | 3.955 | 3.521 | 3536.319 | 4400.32 | 8360.32 | 652
454 | 1716 | 516 | 3.954 | 3.521 | 3530.32 | 4400.32 | 8360.32 | 651
455 | 1716 | 514 | 3.955 | 3.521 | 3524.352 | 4400.35 | 8324.35 | 650
456 | 1716 | 513.984 | 3.955 | 3.521 | 3512.321 | 4400.32 | 8360.32 | 649
457 | 1716 | 515 | 3.955 | 3.523 | 3500.352 | 4400.35 | 8360.35 | 648
458 | 1704 | 512 | 3.955 | 3.524 | 3488.321 | 4364.32 | 8324.32 | 647
459 | 1704 | 512 | 3.955 | 3.524 | 3476.476 | 4364.48 | 8324.48 | 646
460 | 1704 | 509 | 3.956 | 3.525 | 3470.352 | 4364.35 | 8324.35 | 645
461 | 1704 | 508 | 3.956 | 3.524 | 3458.3525 | 4328.32 | 8288.32 | 644
462 | 1704 | 508 | 3.956 | 3.523 | 3452.352 | 4328.35 | 8324.35 | 643
463 | 1692 | 505 | 3.956 | 3.523 | 3442.744 | 4328.34 | 8288.34 | 642
464 | 1692 | 505 | 3.956 | 3.525 | 3434.328 | 4328.33 | 8288.33 | 641
465 | 1752 | 558 | 3.95 | 3.526 | 3442.884 | 4328.48 | 8216.48 | 640
466 | 1740 | 551.2 | 3.948 | 3.496 | 3584.328 | 4472.33 | 8504.33 | 639
467 | 1668 | 489 | 3.947 | 3.498 | 3566.39 | 4472.39 | 8468.39 | 638
468 | 1680 | 494 | 3.953 | 3.533 | 3338.36 | 4220.36 | 8288.36 | 637
469 | 1680 | 494 | 3.954 | 3.529 | 3374.329 | 4256.33 | 8288.33 | 636
470 | 1680 | 495.8571 | 3.955 | 3.528 | 3370.743 | 4256.34 | 8288.34 | 635
471 | 1668 | 493.2857 | 3.954 | 3.528 | 3374.328 | 4256.33 | 8216.33 | 634
472 | 1668 | 492 | 3.953 | 3.529 | 3356.36 | 4256.36 | 8252.36 | 633
475 | 1632 | 476 | 3.945 | 3.544 | 3161.952 | 4040.35 | 7964.35 | 630
476 | 1632 | 478 | 3.947 | 3.537 | 3224.352 | 4112.35 | 8072.35 | 629
477 | 1632 | 474.9742 | 3.947 | 3.536 | 3230.385 | 4112.38 | 8108.38 | 628
478 | 1632 | 475.2857 | 3.947 | 3.537 | 3224.32 | 4112.32 | 8144.32 | 627
479 | 1620 | 474 | 3.947 | 3.537 | 3218.352 | 4112.35 | 8108.35 | 626
480 | 1620 | 474 | 3.947 | 3.536 | 3212.351 | 4076.35 | 8108.35 | 625
481 | 1620 | 472.7143 | 3.947 | 3.537 | 3206.387 | 4076.39 | 8144.39 | 624
482 | 1620 | 472 | 3.946 | 3.538 | 3200.486 | 4076.48 | 8108.48 | 623
483 | 1620 | 471 | 3.945 | 3.538 | 3188.352 | 4076.35 | 8108.35 | 622
484 | 1608 | 470 | 3.944 | 3.538 | 3182.39 | 4076.39 | 8072.39 | 621
485 | 1608 | 467.5714 | 3.945 | 3.539 | 3170.352 | 4040.35 | 8108.35 | 620
486 | 1608 | 466 | 3.945 | 3.539 | 3164.351 | 4040.35 | 8108.35 | 619
487 | 1608 | 466 | 3.945 | 3.54 | 3158.352 | 4040.35 | 8108.35 | 618
488 | 1608 | 466.2857 | 3.945 | 3.539 | 3154.775 | 4040.38 | 8072.38 | 617
489 | 1608 | 465 | 3.944 | 3.54 | 3146.375 | 4040.38 | 8072.38 | 616
490 | 1608 | 465 | 3.944 | 3.54 | 3140.36 | 4004.36 | 8072.36 | 615
491 | 1596 | 463.7143 | 3.944 | 3.54 | 3134.313 | 4004.31 | 8144.31 | 614
492 | 1596 | 462.4286 | 3.943 | 3.54 | 3128.328 | 4004.33 | 8036.33 | 613
493 | 1596 | 464.1429 | 3.942 | 3.541 | 3118.618 | 4004.22 | 8072.22 | 612
494 | 1596 | 461.1429 | 3.942 | 3.542 | 3116.359 | 4004.36 | 8036.36 | 611
495 | 1596 | 462 | 3.942 | 3.541 | 3110.313 | 4004.31 | 8108.34 | 610
496 | 1596 | 462.8571 | 3.942 | 3.541 | 3104.313 | 3968.31 | 8072.31 | 609
497 | 1579.19 | 457.2035 | 3.941 | 3.845 | 2961 | 3899.01 | 8379.01 | 608
498 | 196502.91 | 3549.995 | 4.257 | 3.322 | 62220 | 73589.99 | 73589.99 | 607
499 | 1632 | 465.8571 | 3.933 | 3.52 | 3941.352 | 4976.35 | 10016.35 | 606
500 | 1632 | 471.8571 | 3.939 | 3.555 | 3248.353 | 4112.35 | 8324.35 | 605
501 | 1644 | 475.7143 | 3.941 | 3.552 | 3278.321 | 4148.32 | 8252.32 | 604
502 | 1644 | 474 | 3.941 | 3.551 | 3290.32 | 4148.32 | 8216.32 | 603
503 | 1644 | 475.2937 | 3.942 | 3.55 | 3284.352 | 4148.35 | 8180.35 | 602
504 | 1644 | 475 | 3.942 | 3.55 | 3278.254 | 4148.25 | 8180.25 | 601
505 | 1632 | 475.2857 | 3.941 | 3.549 | 3278.351 | 5118.16 | 8106.39 | 600
506 | 1632 | 475 | 3.942 | 3.549 | 3266.227 | 4148.23 | 8180.23 | 599
507 | 1632 | 475 | 3.941 | 3.548 | 3260.351 | 4112.35 | 8180.35 | 598
508 | 1632 | 475 | 3.942 | 3.548 | 3254.351 | 4112.35 | 8180.35 | 597
509 | 1632 | 475 | 3.942 | 3.548 | 3242.351 | 4112.35 | 8216.35 | 596
510 | 1620 | 472.2857 | 3.942 | 3.548 | 3230.352 | 4112.35 | 8216.35 | 595
511 | 1620 | 472 | 3.943 | 3.548 | 3224.391 | 4076.39 | 8216.39 | 594
512 | 1620 | 472.2857 | 3.943 | 3.548 | 3212.344 | 4076.34 | 8180.34 | 593
513 | 1620 | 469.2857 | 3.943 | 3.548 | 3206.328 | 4076.33 | 8199.88 | 592
514 | 1620 | 468 | 3.943 | 3.549 | 3194.328 | 4076.33 | 8216.33 | 591
515 | 1608 | 465 | 3.943 | 3.549 | 3182.359 | 4040.36 | 8180.36 | 590
516 | 1680 | 517 | 3.937 | 3.549 | 3190.728 | 4040.33 | 8144.33 | 589
517 | 1677.44 | 516 | 3.935 | 3.519 | 3356.359 | 4220.36 | 8432.36 | 588
518 | 1668 | 512 | 3.934 | 3.521 | 3332.343 | 4220.34 | 8441.11 | 587
519 | 1668 | 511 | 3.934 | 3.522 | 3320.344 | 4184.34 | 8396.34 | 586
520 | 1656 | 510 | 3.933 | 3.523 | 3313.128 | 4184.33 | 8396.33 | 585
521 | 1656 | 507 | 3.933 | 3.524 | 3302.359 | 4184.36 | 8360.36 | 584
522 | 1641.62 | 506.375 | 3.926 | 3.828 | 3143 | 4088 | 8603 | 583
523 | 1656 | 504 | 3.923 | 3.829 | 3089.944 | 4004.34 | 8540.34 | 582
524 | 1656 | 508 | 3.929 | 3.531 | 3266.344 | 4148.34 | 8468.34 | 581
525 | 1656 | 507 | 3.932 | 3.527 | 3291.512 | 4184.31 | 8396.31 | 580
526 | 1656 | 510 | 3.933 | 3.527 | 3298.713 | 4184.31 | 8432.31 | 579
527 | 1656 | 507 | 3.933 | 3.525 | 3296.312 | 4184.31 | 8432.31 | 578
528 | 1656 | 506.8571 | 3.933 | 3.525 | 3290.375 | 4184.38 | 8396.38 | 577
529 | 1656 | 504 | 3.933 | 3.525 | 3284.344 | 4148.34 | 8396.34 | 576
530 | 1656 | 505 | 3.932 | 3.526 | 3272.312 | 4148.31 | 8396.31 | 575
531 | 1644 | 504 | 3.931 | 3.526 | 3266.375 | 4148.38 | 8396.38 | 574
532 | 1644 | 501 | 3.931 | 3.526 | 3260.313 | 4148.31 | 8360.31 | 573
533 | 1644 | 502 | 3.931 | 3.527 | 3248.344 | 4112.34 | 8360.34 | 572
534 | 1644 | 501.4286 | 3.931 | 3.527 | 3242.313 | 4112.31 | 8396.31 | 571
535 | 1644 | 499 | 3.931 | 3.527 | 3236.312 | 4112.31 | 8324.31 | 570
536 | 1644 | 498 | 3.93 | 3.527 | 3230.281 | 4112.28 | 8360.28 | 569
537 | 1632 | 500 | 3.93 | 3.528 | 3224.312 | 4112.31 | 8360.31 | 568
538 | 1632 | 498 | 3.929 | 3.529 | 3218.344 | 4076.38 | 8324.34 | 567
539 | 1632 | 496 | 3.928 | 3.528 | 3212.25 | 4076.25 | 8324.25 | 566
540 | 1632 | 496.7143 | 3.928 | 3.529 | 3206.375 | 4076.38 | 8324.38 | 565
541 | 1632 | 494 | 3.928 | 3.529 | 3200.375 | 4076.38 | 8288.38 | 564
542 | 1620 | 493 | 3.927 | 3.53 | 3194.343 | 4076.34 | 8324.34 | 563
543 | 1620 | 492 | 3.927 | 3.53 | 3188.375 | 4076.38 | 8288.38 | 562
544 | 1620 | 490 | 3.926 | 3.531 | 3182.344 | 4040.34 | 8288.34 | 561
545 | 1620 | 488.5714 | 3.926 | 3.531 | 3176.344 | 4040.34 | 8318.56 | 560
546 | 1603.19 | 492 | 3.921 | 3.837 | 2996 | 3948 | 8575 | 559
547 | 1620 | 489 | 3.919 | 3.839 | 2966.375 | 3896.38 | 8468.38 | 558
548 | 1620 | 488.1429 | 3.915 | 3.538 | 3146.313 | 8946.81 | 9452.81 | 557
549 | 1620 | 490.2857 | 3.923 | 3.538 | 3146.313 | 4004.31 | 8252.31 | 556
550 | 1620 | 488 | 3.925 | 3.535 | 3170.312 | 4040.31 | 8288.31 | 555
551 | 1619.94 | 489.9475 | 3.925 | 3.535 | 3164.313 | 4040.31 | 8324.31 | 554
552 | 1608 | 486.2857 | 3.925 | 3.535 | 3158.313 | 4040.31 | 8324.31 | 553
553 | 1608 | 487.2857 | 3.924 | 3.535 | 3152.312 | 4004.31 | 8288.31 | 552
554 | 1608 | 486 | 3.925 | 3.535 | 3152.375 | 4004.38 | 8288.38 | 551
555 | 1608 | 483 | 3.925 | 3.535 | 3140.375 | 4004.37 | 8288.37 | 550
556 | 1608 | 486 | 3.926 | 3.536 | 3134.313 | 4004.31 | 8288.31 | 549
557 | 1608 | 486 | 3.926 | 3.535 | 3134.312 | 4004.31 | 8324.31 | 548
558 | 1608 | 483 | 3.925 | 3.535 | 3128.313 | 4004.31 | 8288.31 | 547
559 | 1608 | 482 | 3.925 | 3.535 | 3122.375 | 4004.38 | 8288.38 | 546
560 | 1608 | 483.4286 | 3.924 | 3.536 | 3111.575 | 4004.38 | 8324.38 | 545
561 | 1596 | 482.1429 | 3.924 | 3.537 | 3110.312 | 3968.31 | 8288.31 | 544
562 | 1596 | 482.1429 | 3.924 | 3.536 | 3104.375 | 3968.38 | 8288.38 | 543
563 | 1596 | 480 | 3.923 | 3.536 | 3098.313 | 3968.31 | 8311.62 | 542
564 | 1596 | 480 | 3.924 | 3.536 | 3097.112 | 3968.31 | 8288.31 | 541
565 | 1596 | 477.8571 | 3.924 | 3.538 | 3092.313 | 3968.31 | 8288.31 | 540
566 | 1599.75 | 479.5714 | 3.923 | 3.537 | 3086.375 | 3968.38 | 8252.38 | 539
567 | 1596 | 478 | 3.922 | 3.537 | 3082.713 | 3968.31 | 8288.06 | 538
568 | 1584 | 477 | 3.922 | 3.537 | 3075.513 | 3932.31 | 8252.31 | 537
569 | 1584 | 474.4286 | 3.921 | 3.539 | 3068.25 | 3932.25 | 8252.25 | 536
570 | 1574.44 | 477.625 | 3.917 | 3.846 | 2891 | 3836 | 8484 | 535
571 | 1584 | 478 | 3.915 | 3.847 | 2873.913 | 3788.31 | 8396.31 | 534
572 | 1584 | 475 | 3.916 | 3.543 | 3061.175 | 3932.38 | 8324.38 | 533
573 | 1584 | 477.4286 | 3.919 | 3.544 | 3056.25 | 3932.25 | 8252.25 | 532
574 | 1584 | 478.7143 | 3.921 | 3.541 | 3074.313 | 3932.31 | 8288.31 | 531
575 | 1584 | 476 | 3.92 | 3.54 | 3080.312 | 3932.31 | 8288.31 | 530
576 | 1584 | 475 | 3.92 | 3.541 | 3068.312 | 3932.31 | 8288.31 | 529
577 | 1584 | 473.1429 | 3.92 | 3.541 | 3061.113 | 3932.31 | 8288.31 | 528
578 | 1584 | 474 | 3.919 | 3.542 | 3050.375 | 3932.38 | 8252.38 | 527
579 | 1584 | 473 | 3.919 | 3.54 | 3053.912 | 3932.31 | 8252.31 | 526
580 | 1572 | 472 | 3.919 | 3.542 | 3044.313 | 3896.31 | 8216.31 | 525
581 | 1572 | 470.5714 | 3.919 | 3.542 | 3032.312 | 3896.31 | 8288.31 | 524
582 | 1572 | 472 | 3.919 | 3.542 | 3032.313 | 3896.31 | 8252.31 | 523
583 | 1572 | 469.2857 | 3.918 | 3.542 | 3032.375 | 3896.38 | 8252.38 | 522
584 | 1572 | 469.2857 | 3.918 | 3.542 | 3026.375 | 3896.38 | 8252.38 | 521
585 | 1572 | 468 | 3.919 | 3.542 | 3020.313 | 3896.31 | 8252.31 | 520
586 | 1572 | 468 | 3.919 | 3.544 | 3014.312 | 3896.31 | 8252.31 | 519
587 | 1572 | 466.7143 | 3.918 | 3.544 | 3010.775 | 3860.38 | 8216.38 | 518
588 | 1560 | 467 | 3.918 | 3.544 | 3002.437 | 3860.44 | 8216.44 | 517
589 | 1560 | 465.4286 | 3.917 | 3.545 | 2996.313 | 3860.31 | 8216.31 | 516
590 | 1560 | 464.1429 | 3.917 | 3.546 | 2990.25 | 3860.25 | 8180.25 | 515
591 | 1565.38 | 465.8571 | 3.917 | 3.545 | 2984.375 | 3860.38 | 8216.38 | 514
592 | 1560 | 464 | 3.916 | 3.546 | 2978.375 | 3824.38 | 8216.38 | 513
593 | 1548 | 460.7143 | 3.914 | 3.546 | 2966.375 | 3824.38 | 8180.38 | 512
594 | 1540.75 | 468 | 3.91 | 3.745 | 2786.375 | 3717 | 8491.38 | 511
595 | 191182.31 | 354794.6 | 4.249 | 3.331 | 59969.98 | 71280 | 71280 | 510
596 | 1572 | 466.7143 | 3.898 | 3.575 | 3557.952 | 4652.35 | 10520.35 | 509
597 | 1584 | 470.1429 | 3.909 | 3.566 | 3026.288 | 3896.29 | 8468.29 | 508
598 | 1584 | 472 | 3.912 | 3.562 | 3074.352 | 3932.35 | 8360.35 | 507
599 | 1596 | 474 | 3.914 | 3.561 | 3092.256 | 3932.26 | 8360.26 | 506
600 | 1596 | 472 | 3.914 | 3.559 | 3097.152 | 3932.35 | 8324.35 | 505
601 | 1596 | 474.4286 | 3.915 | 3.558 | 3092.383 | 3932.38 | 8360.38 | 504
602 | 1584 | 474.4286 | 3.914 | 3.558 | 3089.952 | 3932.36 | 8324.36 | 503
603 | 1584 | 471.4286 | 3.915 | 3.557 | 3086.32 | 3932.32 | 8324.32 | 502
604 | 1584 | 471.4286 | 3.915 | 3.557 | 3075.582 | 3932.38 | 8288.38 | 501
605 | 1584 | 470.1429 | 3.914 | 3.557 | 3068.321 | 3932.32 | 8322.52 | 500
606 | 1584 | 468.8571 | 3.914 | 3.557 | 3056.383 | 3896.38 | 8324.38 | 499
607 | 1572 | 467 | 3.914 | 3.557 | 3044.391 | 3896.42 | 8288.39 | 498
608 | 1572 | 467.5714 | 3.914 | 3.557 | 3032.352 | 3896.35 | 8288.35 | 497
609 | 1572 | 466 | 3.913 | 3.557 | 3026.359 | 3896.36 | 8294.72 | 496
610 | 1572 | 466.2857 | 3.914 | 3.557 | 3017.944 | 3860.34 | 8288.34 | 495
611 | 1572 | 465 | 3.913 | 3.558 | 3010.712 | 3860.31 | 8252.31 | 494
612 | 1560 | 464 | 3.913 | 3.558 | 3002.312 | 3860.31 | 8252.31 | 493
613 | 1560 | 462 | 3.913 | 3.558 | 2996.453 | 3860.45 | 8305.95 | 492
614 | 1565.83 | 460.7143 | 3.912 | 3.557 | 2990.265 | 3860.27 | 8288.27 | 491
615 | 1562.89 | 462.4286 | 3.913 | 3.558 | 2981.991 | 3824.39 | 8252.39 | 490
616 | 1560 | 461.1429 | 3.912 | 3.559 | 2972.344 | 3824.34 | 8288.34 | 489
617 | 1548 | 459 | 3.912 | 3.558 | 2960.282 | 3824.28 | 8288.28 | 488
618 | 1548 | 456.8571 | 3.911 | 3.558 | 2954.25 | 3824.25 | 8252.25 | 487
619 | 1528.81 | 462.016 | 3.9 | 3.857 | 2758.016 | 3696 | 8568 | 486
620 | 1536 | 454.7143 | 3.899 | 3.859 | 2708.375 | 3608.38 | 8432.38 | 485
621 | 1548 | 457.7143 | 3.907 | 3.565 | 2912.344 | 3752.34 | 8288.34 | 484
622 | 1548 | 458.5714 | 3.91 | 3.562 | 2945.975 | 3788.38 | 8288.38 | 483
623 | 1548 | 458 | 3.91 | 3.56 | 2954.312 | 3788.31 | 8301.75 | 482
624 | 1548 | 458.5714 | 3.91 | 3.559 | 2948.344 | 3788.34 | 8252.34 | 481
625 | 1548 | 457.2857 | 3.91 | 3.559 | 2942.219 | 3788.22 | 8252.22 | 480
626 | 1548 | 456 | 3.909 | 3.559 | 2936.344 | 3788.34 | 8288.34 | 479
627 | 1536 | 454.7143 | 3.909 | 3.561 | 2924.312 | 3788.31 | 8216.31 | 478
628 | 1536 | 453.4286 | 3.908 | 3.56 | 2918.468 | 3752.47 | 8216.47 | 477
629 | 1536 | 453 | 3.908 | 3.561 | 2906.406 | 3752.41 | 8216.41 | 476
630 | 1536 | 450.8881 | 3.908 | 3.561 | 2900.343 | 3752.34 | 8216.34 | 475
631 | 1524 | 449.6 | 3.907 | 3.563 | 2888.375 | 3752.38 | 8252.38 | 474
632 | 1524 | 449.5714 | 3.907 | 3.562 | 2882.375 | 3716.38 | 8180.38 | 473
633 | 1524 | 448.2857 | 3.907 | 3.562 | 2876.343 | 3716.34 | 8216.34 | 472
634 | 1524.03 | 448.2857 | 3.907 | 3.563 | 2866.744 | 3716.34 | 8180.34 | 471
635 | 1524 | 447 | 3.907 | 3.564 | 2858.344 | 3716.34 | 8180.34 | 470
636 | 1512 | 445.7143 | 3.906 | 3.563 | 2852.344 | 3716.31 | 8180.31 | 469
637 | 1512 | 445.0286 | 3.906 | 3.563 | 2840.344 | 3680.34 | 8180.34 | 468
638 | 1512 | 444.4197 | 3.906 | 3.564 | 2834.312 | 3680.31 | 8180.31 | 467
639 | 1512 | 444.3429 | 3.906 | 3.564 | 2828.219 | 3680.22 | 8216.22 | 466
640 | 1512 | 443.1429 | 3.905 | 3.565 | 2822.25 | 3680.25 | 8216.25 | 465
641 | 1512 | 442.8 | 3.905 | 3.565 | 2816.343 | 3680.34 | 8144.34 | 464
642 | 1500 | 441.8571 | 3.905 | 3.567 | 2809.019 | 3644.22 | 8180.22 | 463
644 | 6179.78 | 440.1429 | 4.074 | 4.191 | -20.336 | 224.38 | 4652.38 | 461
645 | 1500.03 | 437.1429 | 3.899 | 3.571 | 2750.321 | 3608.32 | 8180.32 | 460
646 | 1500 | 438.5143 | 3.901 | 3.57 | 2774.353 | 3608.35 | 8216.35 | 459
647 | 1500 | 438.5143 | 3.902 | 3.569 | 2780.478 | 3608.48 | 8180.48 | 458
648 | 1500 | 438.4286 | 3.902 | 3.568 | 2774.383 | 3608.38 | 8180.38 | 457
649 | 1488 | 437.8286 | 3.902 | 3.568 | 2768.32 | 3608.32 | 8144.32 | 456
650 | 1488 | 437.1429 | 3.902 | 3.569 | 2762.352 | 3608.35 | 8144.35 | 455
651 | 1488 | 434.7429 | 3.901 | 3.569 | 2756.316 | 3608.32 | 8144.32 | 454
652 | 1488 | 435.4286 | 3.903 | 3.569 | 2756.32 | 3608.32 | 8144.32 | 453
653 | 1488 | 435.4286 | 3.903 | 3.569 | 2762.352 | 3608.35 | 8144.35 | 452
654 | 1488 | 437.1429 | 3.903 | 3.568 | 2756.32 | 3608.32 | 8180.32 | 451
655 | 1488 | 434.1429 | 3.902 | 3.569 | 2750.25 | 3608.25 | 8144.25 | 450
656 | 1488 | 435.8571 | 3.902 | 3.569 | 2744.219 | 3572.22 | 8180.22 | 449
657 | 1487.99 | 434.0491 | 3.902 | 3.569 | 2738.227 | 3572.23 | 8144.23 | 448
658 | 1476 | 433.3714 | 3.902 | 3.569 | 2738.485 | 3572.48 | 8108.48 | 447
659 | 1475.97 | 433.2891 | 3.901 | 3.57 | 2732.328 | 3572.36 | 8144.33 | 446
660 | 1476 | 432.6857 | 3.901 | 3.57 | 2722.759 | 3572.36 | 8180.36 | 445
661 | 1476 | 432 | 3.9 | 3.57 | 2715.512 | 3572.31 | 8108.31 | 444
662 | 1476 | 432 | 3.901 | 3.57 | 2708.328 | 3536.33 | 8108.33 | 443
663 | 1476 | 429.6 | 3.901 | 3.571 | 2702.219 | 3536.22 | 8108.22 | 442
664 | 1476 | 430.7143 | 3.901 | 3.57 | 2702.344 | 3536.34 | 8144.34 | 441
665 | 1476 | 428.9143 | 3.9 | 3.571 | 2696.354 | 3536.34 | 8144.34 | 440
666 | 1464 | 429.4286 | 3.9 | 3.572 | 2690.234 | 3536.23 | 8144.23 | 439
667 | 1449.59 | 435.602 | 3.89 | 3.875 | 2485 | 3416 | 8491.02 | 438
668 | 190329.45 | 4695.008 | 4.243 | 3.335 | 58409.99 | 69989.99 | 69989.99 | 437
669 | 1440 | 400.8 | 3.889 | 3.577 | 3844.353 | 4672.35 | 10252.35 | 436
670 | 1464 | 405.2571 | 3.906 | 3.608 | 2696.353 | 3500.35 | 8180.35 | 435
671 | 1464 | 408 | 3.909 | 3.602 | 2750.32 | 3572.32 | 8072.32 | 434
672 | 1464 | 409.2857 | 3.911 | 3.6 | 2756.35 | 3572.35 | 8000.35 | 433
673 | 1464 | 409.3714 | 3.912 | 3.6 | 2758.783 | 3572.38 | 8000.38 | 432
674 | 1464 | 407.5714 | 3.912 | 3.599 | 2750.351 | 3572.35 | 8000.35 | 431
675 | 1452 | 406.9714 | 3.912 | 3.599 | 2738.254 | 3536.25 | 7964.26 | 430
676 | 1452 | 406.2857 | 3.912 | 3.599 | 2726.32 | 3536.32 | 7928.32 | 429
677 | 1428 | 396.9 | 3.907 | 3.6 | 2702.352 | 3500.35 | 7964.35 | 428
678 | 1416 | 392.2286 | 3.906 | 3.604 | 2624.32 | 3428.32 | 7964.32 | 427
679 | 1416 | 391.5429 | 3.905 | 3.606 | 2588.32 | 3392.32 | 7928.32 | 426
680 | 1404 | 390 | 3.906 | 3.607 | 2570.351 | 3392.35 | 7856.35 | 425
681 | 1404 | 388.4571 | 3.905 | 3.607 | 2558.383 | 3356.38 | 7892.38 | 424
682 | 1404 | 387.7714 | 3.905 | 3.607 | 2548.797 | 3356.23 | 7892.23 | 423
683 | 1392 | 387.0857 | 3.904 | 3.608 | 2534.328 | 3356.33 | 7856.33 | 422
684 | 1392 | 386.4 | 3.904 | 3.609 | 2522.359 | 3320.36 | 7880.52 | 421
685 | 1380 | 384.6 | 3.903 | 3.609 | 2504.344 | 3320.34 | 7856.34 | 420
686 | 1380 | 383.7 | 3.903 | 3.609 | 2486.344 | 3284.34 | 7856.34 | 419
687 | 1380 | 380.4 | 3.903 | 3.609 | 2474.344 | 3284.34 | 7820.34 | 418
688 | 1380 | 381.5 | 3.903 | 3.61 | 2456.344 | 3248.34 | 7820.34 | 417
689 | 1368 | 380.5714 | 3.902 | 3.61 | 2450.313 | 3248.31 | 7856.31 | 416
690 | 1368 | 379.8857 | 3.902 | 3.609 | 2438.36 | 3248.36 | 7784.36 | 415
691 | 1368 | 379.2 | 3.901 | 3.61 | 2432.235 | 3248.23 | 7784.23 | 414
692 | 1346.41 | 384 | 3.894 | 3.896 | 2205 | 3094.02 | 8274.02 | 413
693 | 1356 | 377.7 | 3.894 | 3.894 | 2168.406 | 3032.41 | 8072.41 | 412
694 | 1368 | 379.1876 | 3.9 | 3.614 | 2396.313 | 3212.31 | 7856.31 | 411
695 | 1368 | 380.1 | 3.902 | 3.61 | 2426.375 | 3212.38 | 7856.38 | 410
696 | 1368 | 378 | 3.901 | 3.611 | 2426.313 | 3212.31 | 7856.31 | 409
697 | 1366.28 | 378.3 | 3.901 | 3.61 | 2414.312 | 3212.31 | 7820.31 | 408
698 | 1356 | 377.4 | 3.901 | 3.612 | 2402.344 | 3212.34 | 7856.34 | 407
699 | 1356 | 375.6 | 3.9 | 3.611 | 2390.344 | 3212.34 | 7856.34 | 406
700 | 1344 | 374.6884 | 3.9 | 3.612 | 2378.312 | 3176.31 | 7784.31 | 405
701 | 1344 | 373.8 | 3.899 | 3.611 | 2366.375 | 3176.38 | 7784.38 | 404
702 | 1344 | 372.5 | 3.899 | 3.612 | 2354.344 | 3140.34 | 7820.34 | 403
703 | 1344 | 370 | 3.898 | 3.612 | 2348.375 | 3140.38 | 7784.38 | 402
704 | 1332 | 369.5 | 3.898 | 3.613 | 2336.344 | 3140.34 | 7748.34 | 401
705 | 1332 | 369 | 3.898 | 3.614 | 2330.375 | 3140.38 | 7712.38 | 400
706 | 1332 | 366.9 | 3.898 | 3.613 | 2322.599 | 3104.31 | 7748.31 | 399
707 | 1320 | 366.8571 | 3.896 | 3.614 | 2312.343 | 3104.34 | 7784.34 | 398
708 | 1320 | 365.1 | 3.897 | 3.614 | 2300.343 | 3104.34 | 7748.34 | 397
709 | 1320 | 365.7 | 3.895 | 3.615 | 2288.281 | 3068.28 | 7748.28 | 396
710 | 1308 | 363.9 | 3.894 | 3.615 | 2270.344 | 3068.34 | 7748.34 | 395
711 | 1316.06 | 361.5 | 3.894 | 3.616 | 2258.375 | 3032.38 | 7784.38 | 394
712 | 1308 | 363 | 3.894 | 3.616 | 2246.344 | 3032.34 | 7712.34 | 393
713 | 1308 | 363 | 3.893 | 3.617 | 2235.232 | 3032.38 | 7748.38 | 392
714 | 1308 | 363 | 3.895 | 3.617 | 2234.25 | 3032.25 | 7784.25 | 391
715 | 1296 | 359.5 | 3.893 | 3.638 | 2234.406 | 3032.41 | 7712.41 | 390
716 | 1281.62 | 367.219 | 3.886 | 3.907 | 1981 | 2856 | 8155 | 389
717 | 1296 | 363.5 | 3.887 | 3.901 | 1973.975 | 2816.38 | 7964.38 | 388
718 | 1308 | 363.6 | 3.892 | 3.62 | 2216.25 | 2996.25 | 7856.25 | 387
719 | 1308 | 363 | 3.894 | 3.618 | 2228.375 | 3032.38 | 7748.38 | 386
720 | 1308 | 363 | 3.893 | 3.617 | 2240.25 | 3032.25 | 7748.25 | 385
721 | 1308 | 362.1 | 3.894 | 3.62 | 2234.25 | 3032.25 | 7748.25 | 384
722 | 1296 | 360 | 3.893 | 3.619 | 2222.375 | 2996.38 | 7784.38 | 383
723 | 1296 | 359.4 | 3.891 | 3.619 | 2210.375 | 2996.38 | 7748.38 | 382
724 | 1296 | 358 | 3.891 | 3.618 | 2198.188 | 2996.19 | 7748.19 | 381
725 | 1284 | 357.8667 | 3.89 | 3.619 | 2186.375 | 2960.38 | 7743.44 | 380
726 | 1284 | 356.8 | 3.89 | 3.619 | 2178.598 | 2960.31 | 7712.31 | 379
727 | 1284 | 354.9 | 3.89 | 3.62 | 2173.518 | 2960.38 | 7712.38 | 378
728 | 1284 | 356 | 3.89 | 3.619 | 2168.375 | 2960.38 | 7712.38 | 377
729 | 1284 | 354 | 3.889 | 3.62 | 2162.312 | 2924.31 | 7676.31 | 376
730 | 1272 | 354 | 3.889 | 3.621 | 2156.375 | 2924.38 | 7604.38 | 375
731 | 1272 | 353.3333 | 3.888 | 3.622 | 2147.741 | 2924.31 | 7659.69 | 374
732 | 1272 | 354 | 3.888 | 3.621 | 2137.518 | 2924.38 | 7640.38 | 373
733 | 1260 | 351.5 | 3.887 | 3.623 | 2127.169 | 2924.31 | 7604.31 | 372
734 | 1260 | 350 | 3.885 | 3.622 | 2116.884 | 2888.31 | 7604.31 | 371
735 | 1260 | 350.5 | 3.886 | 3.623 | 2106.599 | 2888.31 | 7604.31 | 370
736 | 1260 | 349.3333 | 3.886 | 3.624 | 2101.393 | 2888.25 | 7604.25 | 369
737 | 1262.62 | 347.3333 | 3.886 | 3.623 | 2096.25 | 2888.25 | 7604.25 | 368
738 | 1248 | 346.8 | 3.885 | 3.625 | 2091.107 | 2852.25 | 7496.25 | 367
739 | 1251.62 | 344.6667 | 3.883 | 3.625 | 2084.312 | 2852.31 | 7604.31 | 366
740 | 1238.38 | 355.187 | 3.88 | 3.912 | 1827 | 2695 | 8071 | 365
741 | 1260 | 349.3333 | 3.883 | 3.905 | 1838.312 | 2672.31 | 7892.31 | 364
742 | 1248 | 348.3 | 3.882 | 3.627 | 2090.25 | 2852.25 | 7676.25 | 363
743 | 1260 | 348.5 | 3.884 | 3.627 | 2084.187 | 2852.19 | 7568.19 | 362
744 | 1260 | 349 | 3.886 | 3.626 | 2096.375 | 2888.38 | 7568.38 | 361
745 | 1260 | 347 | 3.886 | 3.625 | 2096.313 | 2888.31 | 7568.31 | 360
746 | 1248 | 348 | 3.886 | 3.625 | 2090.312 | 2852.31 | 7568.31 | 359
747 | 1248 | 346.5 | 3.886 | 3.627 | 2084.25 | 2852.25 | 7568.25 | 358
748 | 1248 | 348 | 3.886 | 3.626 | 2078.437 | 2852.44 | 7532.44 | 357
749 | 1248 | 346.6667 | 3.886 | 3.626 | 2072.375 | 2852.38 | 7574 | 356
750 | 1248 | 345.5 | 3.885 | 3.627 | 2070.598 | 2852.31 | 7568.31 | 355
751 | 1248 | 345.4767 | 3.885 | 3.626 | 2065.393 | 2852.25 | 7532.25 | 354
752 | 1248 | 345.5 | 3.885 | 3.627 | 2065.518 | 2816.38 | 7568.38 | 353
753 | 1248 | 345.5 | 3.886 | 3.627 | 2060.313 | 2816.31 | 7604.31 | 352
754 | 1248 | 343.5 | 3.886 | 3.627 | 2060.25 | 2816.25 | 7568.25 | 351
755 | 1248 | 345 | 3.885 | 3.627 | 2055.17 | 2816.31 | 7568.31 | 350
756 | 1248 | 344.5 | 3.885 | 3.626 | 2055.17 | 2816.31 | 7604.31 | 349
757 | 1236 | 344.6667 | 3.884 | 3.626 | 2054.375 | 2816.38 | 7640.38 | 348
758 | 1236 | 343.5 | 3.883 | 3.627 | 2044.884 | 2816.31 | 7532.31 | 347
759 | 1236 | 344.6667 | 3.883 | 3.627 | 2044.884 | 2816.31 | 7604.31 | 346
760 | 1236 | 343 | 3.882 | 3.626 | 2044.946 | 2816.38 | 7640.38 | 345
761 | 1236 | 342 | 3.882 | 3.627 | 2042.25 | 2816.25 | 7604.25 | 344
762 | 1224 | 342 | 3.882 | 3.627 | 2029.456 | 2780.31 | 7604.31 | 343
763 | 1224 | 339 | 3.88 | 3.629 | 2003.777 | 2780.31 | 7640.31 | 342
764 | 1212 | 349.219 | 3.876 | 3.914 | 1750 | 2611 | 8085 | 341
765 | 194118.84 | 173958.5 | 4.24 | 3.356 | 57209.98 | 68460 | 68460 | 340
766 | 1224 | 343.2 | 3.869 | 3.59 | 3086.32 | 4220.32 | 11168.32 | 339
767 | 1224 | 339.3333 | 3.871 | 3.645 | 1993.335 | 2744.19 | 7928.19 | 338
768 | 1224 | 340.6667 | 3.873 | 3.645 | 1994.354 | 2744.35 | 7748.35 | 337
769 | 1224 | 338.5 | 3.873 | 3.644 | 2003.781 | 2744.35 | 7676.35 | 336
770 | 1224 | 340 | 3.874 | 3.644 | 2006.254 | 2780.25 | 7676.25 | 335
771 | 1224 | 339 | 3.874 | 3.643 | 2006.32 | 2780.32 | 7640.32 | 334
772 | 1224 | 339 | 3.874 | 3.642 | 2006.32 | 2744.32 | 7604.32 | 333
773 | 1224 | 339 | 3.873 | 3.643 | 2003.819 | 2744.39 | 7640.39 | 332
774 | 1224 | 337.9897 | 3.874 | 3.642 | 2000.383 | 2744.38 | 7640.38 | 331
775 | 1212 | 337.5 | 3.872 | 3.642 | 1993.495 | 2744.35 | 7676.35 | 330
776 | 1212 | 337.5 | 3.872 | 3.643 | 1978.034 | 2744.32 | 7640.32 | 329
777 | 1212 | 336 | 3.872 | 3.642 | 1972.891 | 2708.32 | 7568.32 | 328
778 | 1212 | 336 | 3.872 | 3.642 | 1970.383 | 2708.38 | 7640.38 | 327
779 | 1212 | 334.4256 | 3.871 | 3.643 | 1970.352 | 2708.35 | 7532.35 | 326
780 | 1212 | 335 | 3.872 | 3.643 | 1958.32 | 2708.31 | 7604.31 | 325
781 | 1212 | 335.3333 | 3.872 | 3.643 | 1958.359 | 2708.36 | 7608.52 | 324
782 | 1212 | 336.5 | 3.874 | 3.643 | 1958.281 | 2708.28 | 7532.28 | 323
783 | 1236 | 338 | 3.88 | 3.64 | 1978.058 | 2744.34 | 7532.34 | 322
784 | 1236 | 339.3333 | 3.882 | 3.637 | 2019.201 | 2780.34 | 7604.34 | 321
785 | 1236 | 340 | 3.882 | 3.637 | 2029.502 | 2780.36 | 7604.36 | 320
786 | 1236 | 341.3333 | 3.882 | 3.636 | 2024.266 | 2780.27 | 7640.27 | 319
787 | 1236 | 338 | 3.883 | 3.636 | 2024.359 | 2780.36 | 7640.36 | 318
788 | 1236 | 339.3333 | 3.883 | 3.635 | 2024.313 | 2780.31 | 7676.31 | 317
789 | 1233.59 | 350.406 | 3.879 | 3.912 | 1802.515 | 2660 | 8092 | 316
790 | 1236 | 342 | 3.877 | 3.906 | 1808.328 | 2636.33 | 8000.33 | 315
791 | 1224 | 338.6667 | 3.878 | 3.636 | 2034.567 | 2780.28 | 7712.28 | 314
792 | 1224 | 339 | 3.877 | 3.636 | 2024.344 | 2780.34 | 7640.34 | 313
793 | 1224 | 338 | 3.879 | 3.638 | 2014.058 | 2780.34 | 7532.34 | 312
794 | 1224 | 338 | 3.879 | 3.637 | 2019.17 | 2780.31 | 7604.31 | 311
795 | 1224 | 337.3333 | 3.878 | 3.636 | 2014.026 | 2780.31 | 7568.31 | 310
796 | 1220.81 | 336 | 3.878 | 3.637 | 1998.661 | 2744.38 | 7604.38 | 309
797 | 1212 | 335.3333 | 3.877 | 3.637 | 1988.219 | 2744.22 | 7532.22 | 308
798 | 1212 | 334.6667 | 3.876 | 3.639 | 1972.915 | 2708.34 | 7568.34 | 307
799 | 1212 | 335.3333 | 3.877 | 3.659 | 1964.344 | 2708.34 | 7568.34 | 306
800 | 1200 | 332 | 3.875 | 3.638 | 1964.25 | 2708.25 | 7568.25 | 305
801 | 1188 | 330 | 3.871 | 3.639 | 1940.343 | 2672.34 | 7496.34 | 304
802 | 1176 | 327.2381 | 3.869 | 3.642 | 1892.25 | 2636.25 | 7532.25 | 303
803 | 1176 | 328 | 3.868 | 3.643 | 1875.201 | 2636.34 | 7496.34 | 302
804 | 1176 | 328 | 3.868 | 3.644 | 1868.312 | 2600.31 | 7496.31 | 301
805 | 1188 | 329.3333 | 3.872 | 3.643 | 1880.312 | 2636.31 | 7496.31 | 300
806 | 1176 | 326 | 3.869 | 3.641 | 1898.344 | 2636.34 | 7496.34 | 299
807 | 1188 | 328 | 3.87 | 3.644 | 1874.375 | 2600.38 | 7532.38 | 298
808 | 1200 | 331.3333 | 3.875 | 3.642 | 1904.344 | 2636.34 | 7532.34 | 297
809 | 1200 | 330 | 3.875 | 3.64 | 1926.536 | 2672.25 | 7532.25 | 296
810 | 1200 | 330 | 3.876 | 3.641 | 1926.661 | 2672.38 | 7532.38 | 295
811 | 1200 | 328.6667 | 3.876 | 3.64 | 1926.629 | 2672.34 | 7604.34 | 294
812 | 1200 | 328.6667 | 3.876 | 3.661 | 1926.536 | 2672.25 | 7568.25 | 293
813 | 1212 | 342 | 3.859 | 3.917 | 1687 | 17036.97 | 18264.56 | 292
814 | 1207.19 | 343.187 | 3.875 | 3.918 | 1673 | 2527 | 7875 | 291
815 | 1212 | 335.3333 | 3.872 | 3.909 | 1730.375 | 2564.38 | 7964.38 | 290
816 | 1200 | 333 | 3.872 | 3.639 | 1972.821 | 2708.25 | 7604.25 | 289
817 | 1200 | 330.2857 | 3.873 | 3.64 | 1952.312 | 2708.31 | 7532.31 | 288
818 | 1200 | 331.3333 | 3.873 | 3.64 | 1941.901 | 2672.19 | 7532.19 | 287
819 | 1200 | 330.6667 | 3.872 | 3.642 | 1931.741 | 2672.31 | 7568.31 | 286
820 | 1188 | 330 | 3.873 | 3.641 | 1928.25 | 2672.25 | 7532.25 | 285
821 | 1188 | 328 | 3.871 | 3.643 | 1911.17 | 2636.31 | 7532.31 | 284
822 | 1188 | 328.6667 | 3.871 | 3.643 | 1895.804 | 2636.38 | 7496.38 | 283
823 | 1176 | 326 | 3.869 | 3.643 | 1890.598 | 2636.31 | 7532.31 | 282
824 | 1164 | 324 | 3.866 | 3.645 | 1859.741 | 2600.31 | 7568.31 | 281
825 | 1164 | 324 | 3.867 | 3.646 | 1849.455 | 2564.31 | 7532.31 | 280
826 | 1164 | 324.6667 | 3.867 | 3.646 | 1838.312 | 2564.31 | 7532.31 | 279
827 | 1176 | 325.5238 | 3.869 | 3.646 | 1844.5 | 2564.5 | 7568.5 | 278
828 | 1164 | 323.3333 | 3.868 | 3.644 | 1868.375 | 2600.38 | 7568.38 | 277
829 | 1176 | 324 | 3.869 | 3.647 | 1844.375 | 2564.38 | 7496.38 | 276
830 | 1176 | 326.6667 | 3.872 | 3.646 | 1856.313 | 2600.31 | 7496.31 | 275
831 | 1176 | 327.0476 | 3.873 | 3.643 | 1880.313 | 2636.31 | 7532.31 | 274
832 | 1176 | 325.3333 | 3.873 | 3.643 | 1880.312 | 2636.31 | 7532.31 | 273
833 | 1176 | 327.3333 | 3.873 | 3.643 | 1875.169 | 2600.31 | 7532.31 | 272
834 | 1176 | 325.3333 | 3.873 | 3.644 | 1880.312 | 2636.31 | 7532.31 | 271
835 | 1176 | 326.6667 | 3.872 | 3.643 | 1880.313 | 2636.31 | 7568.31 | 270
836 | 1176 | 326 | 3.872 | 3.643 | 1880.438 | 2636.44 | 7523.12 | 269
837 | 1176 | 325.3333 | 3.871 | 3.643 | 1880.313 | 2600.31 | 7496.31 | 268
838 | 1176 | 336 | 3.867 | 3.917 | 1631 | 2471 | 8106 | 267
839 | 1176 | 326 | 3.869 | 3.912 | 1634.312 | 2456.31 | 7928.31 | 266
840 | 1176 | 326.6667 | 3.869 | 3.645 | 1885.456 | 2636.31 | 7568.31 | 265
841 | 1176 | 325.3333 | 3.869 | 3.645 | 1885.518 | 2636.38 | 7532.38 | 264
842 | 1176 | 326 | 3.868 | 3.646 | 1875.232 | 2600.38 | 7460.38 | 263
843 | 1181.31 | 326.6667 | 3.869 | 3.647 | 1874.375 | 2600.38 | 7424.38 | 262
844 | 1176 | 324.381 | 3.867 | 3.645 | 1880.25 | 2600.25 | 7461.44 | 261
845 | 1164 | 323.3333 | 3.866 | 3.646 | 1859.742 | 2600.31 | 7460.31 | 260
846 | 1164 | 321.3333 | 3.866 | 3.647 | 1849.456 | 2600.31 | 7460.31 | 259
847 | 1152 | 319.3333 | 3.864 | 3.647 | 1839.169 | 2564.31 | 7460.31 | 258
848 | 1152 | 320 | 3.865 | 3.65 | 1818.599 | 2528.31 | 7460.31 | 257
849 | 1152 | 318 | 3.861 | 3.65 | 1808.313 | 2528.31 | 7460.31 | 256
850 | 1152 | 319.3333 | 3.862 | 3.651 | 1787.617 | 2528.19 | 7460.19 | 255
851 | 1148.69 | 316.8 | 3.862 | 3.651 | 1792.884 | 2528.31 | 7424.31 | 254
852 | 1152 | 319.2 | 3.864 | 3.654 | 1777.518 | 2492.38 | 7460.38 | 253
853 | 1152 | 319.7143 | 3.864 | 3.65 | 1808.25 | 2528.25 | 7496.25 | 252
854 | 1152 | 318.6667 | 3.864 | 3.651 | 1803.232 | 2528.38 | 7424.38 | 251
855 | 1165.06 | 320 | 3.867 | 3.651 | 1808.313 | 2528.31 | 7496.31 | 250
856 | 1164 | 322 | 3.868 | 3.649 | 1828.821 | 2564.25 | 7496.25 | 249
857 | 1164 | 322 | 3.868 | 3.648 | 1834.089 | 2564.38 | 7532.38 | 248
858 | 1164 | 322 | 3.867 | 3.648 | 1833.964 | 2564.25 | 7496.25 | 247
859 | 1164 | 322 | 3.867 | 3.648 | 1839.241 | 2564.38 | 7568.38 | 246
860 | 1163.94 | 320.5714 | 3.867 | 3.647 | 1844.25 | 2564.25 | 7532.25 | 245
861 | 1164 | 323.3333 | 3.867 | 3.648 | 1850.313 | 2564.31 | 7532.31 | 244
862 | 1161.62 | 331.2185 | 3.864 | 3.794 | 1589.375 | 2429 | 8015.31 | 243
863 | 1164 | 324 | 3.865 | 3.914 | 1592.125 | 2420.12 | 7964.12 | 242
864 | 1164 | 322.6667 | 3.864 | 3.648 | 1849.518 | 2564.38 | 7604.38 | 241
865 | 1164 | 322 | 3.864 | 3.65 | 1839.232 | 2564.38 | 7496.38 | 240
866 | 1164 | 321.1429 | 3.864 | 3.649 | 1844.25 | 2564.25 | 7496.25 | 239
867 | 1164 | 320 | 3.864 | 3.651 | 1839.357 | 2564.5 | 7424.5 | 238
868 | 1152 | 318.2857 | 3.862 | 3.65 | 1833.839 | 2564.25 | 7460.12 | 237
869 | 1152 | 318.4 | 3.862 | 3.653 | 1813.518 | 2528.38 | 7424.38 | 236
870 | 1152 | 317.6 | 3.862 | 3.653 | 1808.375 | 2528.38 | 7424.38 | 235
871 | 1140 | 317.5238 | 3.862 | 3.654 | 1797.839 | 2528.12 | 7496.12 | 234
872 | 1140 | 316 | 3.86 | 3.653 | 1787.929 | 2492.5 | 7460.5 | 233
873 | 1128 | 314.8 | 3.858 | 3.656 | 1772.375 | 2492.38 | 7424.38 | 232
874 | 1128 | 313.5238 | 3.857 | 3.657 | 1751.804 | 2456.38 | 7424.38 | 231
875 | 1128 | 313.2 | 3.857 | 3.657 | 1746.661 | 2456.38 | 7496.38 | 230
879 | 1164 | 324 | 3.858 | 3.656 | 1813.495 | 2528.35 | 7208.35 | 226
880 | 1164 | 323.3333 | 3.861 | 3.652 | 1864.923 | 2600.35 | 7316.35 | 225
881 | 1164 | 321.3333 | 3.86 | 3.652 | 1865.051 | 2600.48 | 7424.48 | 224
882 | 1164 | 331.2 | 3.859 | 3.922 | 1575.008 | 2415.01 | 7980 | 223
883 | 1164 | 323.2381 | 3.862 | 3.914 | 1598.289 | 2420.29 | 7964.29 | 222
884 | 1164 | 323.2 | 3.864 | 3.653 | 1856.258 | 2600.26 | 7604.26 | 221
885 | 1164 | 322.4 | 3.864 | 3.651 | 1854.568 | 2564.28 | 7496.28 | 220
886 | 1164 | 320.6667 | 3.863 | 3.651 | 1849.495 | 2564.35 | 7536.96 | 219
887 | 1164 | 320.6667 | 3.864 | 3.653 | 1839.115 | 2564.26 | 7532.26 | 218
888 | 1164 | 319.8297 | 3.864 | 3.653 | 1839.115 | 2564.26 | 7532.25 | 217
889 | 1152 | 319.8095 | 3.864 | 3.653 | 1839.216 | 2564.36 | 7532.36 | 216
890 | 1152 | 317.3333 | 3.862 | 3.652 | 1834.058 | 2564.34 | 7460.34 | 215
891 | 1152 | 317.3333 | 3.863 | 3.653 | 1823.819 | 2528.39 | 7496.39 | 214
892 | 1140 | 315.8095 | 3.86 | 3.653 | 1823.82 | 2528.39 | 7532.39 | 213
893 | 1144.16 | 316 | 3.857 | 3.656 | 1787.741 | 2492.31 | 7496.31 | 212
894 | 1128 | 313.3333 | 3.855 | 3.657 | 1779.83 | 2494.69 | 7426.69 | 211
895 | 1128 | 312 | 3.854 | 3.66 | 1746.505 | 2456.22 | 7468.92 | 210
896 | 1128 | 312.7619 | 3.854 | 3.66 | 1731.248 | 2456.39 | 7388.39 | 209
897 | 1116 | 311.2 | 3.852 | 3.659 | 1751.772 | 2456.34 | 7460.34 | 208
898 | 1116 | 309.5238 | 3.852 | 3.661 | 1726.058 | 2420.34 | 7424.34 | 207
899 | 1116 | 309.6 | 3.851 | 3.661 | 1710.52 | 2420.23 | 7424.23 | 206
900 | 1116 | 309.1429 | 3.851 | 3.663 | 1705.487 | 2420.34 | 7460.34 | 205
901 | 1116 | 309.6 | 3.851 | 3.661 | 1705.471 | 2420.33 | 7435.11 | 204
902 | 1116 | 309.3333 | 3.85 | 3.662 | 1710.583 | 2420.3 | 7449.31 | 203
903 | 1116.02 | 308.016 | 3.85 | 3.661 | 1705.408 | 2420.27 | 7453.55 | 202
904 | 1104 | 308.9143 | 3.85 | 3.663 | 1700.313 | 2384.31 | 7424.31 | 201
905 | 1104 | 308.4 | 3.849 | 3.663 | 1695.107 | 2384.25 | 7352.25 | 200
906 | 1111.56 | 316.812 | 4.255 | 3.931 | 1407 | 2226 | 8029 | 199
907 | 191081.19 | 170501.2 | 4.232 | 3.373 | 55229.98 | 66269.98 | 66269.98 | 198
908 | 12698.69 | 312 | 3.843 | 3.617 | 2758.913 | 3896.51 | 11564.51 | 197
909 | 1128 | 311.1429 | 3.85 | 3.673 | 1720.922 | 2420.35 | 7712.35 | 196
910 | 1128 | 312 | 3.854 | 3.668 | 1767.114 | 2492.26 | 7532.26 | 195
911 | 1140 | 314 | 3.856 | 3.668 | 1787.78 | 2492.35 | 7496.35 | 194
912 | 1140 | 315.3333 | 3.857 | 3.666 | 1803.208 | 2528.35 | 7532.35 | 193
913 | 1153.12 | 314.6667 | 3.858 | 3.663 | 1814.352 | 2528.35 | 7496.35 | 192
914 | 1152 | 315.3333 | 3.859 | 3.663 | 1823.683 | 2528.25 | 7532.25 | 191
915 | 1152 | 316 | 3.86 | 3.662 | 1823.808 | 2528.38 | 7532.38 | 190
916 | 1152 | 315.8095 | 3.859 | 3.663 | 1823.781 | 2528.35 | 7568.35 | 189
917 | 1152 | 314.6667 | 3.86 | 3.662 | 1823.687 | 2528.26 | 7568.26 | 188
918 | 1140 | 315.4286 | 3.86 | 3.661 | 1818.638 | 2528.35 | 7568.35 | 187
919 | 1140 | 314.9111 | 3.859 | 3.662 | 1813.432 | 2528.32 | 7604.29 | 186
920 | 1140 | 313.3333 | 3.859 | 3.662 | 1803.208 | 2492.35 | 7568.35 | 185
921 | 1139.97 | 311.619 | 3.858 | 3.663 | 1803.146 | 2492.29 | 7568.29 | 184
922 | 1140 | 312.6857 | 3.858 | 3.662 | 1797.933 | 2492.22 | 7532.23 | 183
923 | 1140 | 311.4857 | 3.858 | 3.662 | 1798.042 | 2492.33 | 7532.33 | 182
924 | 1140 | 312.4 | 3.859 | 3.661 | 1797.964 | 2492.25 | 7568.25 | 181
925 | 1140 | 310.9714 | 3.859 | 3.664 | 1790.328 | 2492.33 | 7496.33 | 180
926 | 1128 | 310.4571 | 3.858 | 3.662 | 1787.647 | 2492.22 | 7532.22 | 179
927 | 1128 | 309.2 | 3.856 | 3.663 | 1777.518 | 2492.38 | 7532.38 | 178
928 | 1116 | 307.8857 | 3.855 | 3.666 | 1762.089 | 2456.38 | 7532.38 | 177
929 | 1116 | 306.8571 | 3.853 | 3.665 | 1741.424 | 2456.28 | 7496.28 | 176
930 | 1116 | 307.5429 | 3.853 | 3.666 | 1731.201 | 2420.34 | 7460.34 | 175
931 | 1101.83 | 313.6047 | 4.254 | 3.931 | 1428 | 2247.02 | 8085 | 174
932 | 1104 | 306.6667 | 3.847 | 3.924 | 1424.344 | 2204.34 | 7964.34 | 173
933 | 1116 | 308.1905 | 3.851 | 3.668 | 1715.741 | 2420.31 | 7568.31 | 172
934 | 1116 | 308 | 3.852 | 3.665 | 1741.487 | 2456.34 | 7532.34 | 171
935 | 1116 | 307.0286 | 3.851 | 3.665 | 1741.455 | 2456.31 | 7460.31 | 170
936 | 1117.69 | 307.0286 | 3.851 | 3.667 | 1726.058 | 2420.34 | 7424.34 | 169
937 | 1116 | 307.0286 | 3.852 | 3.668 | 1726.027 | 2420.31 | 7460.31 | 168
938 | 1116 | 305.6 | 3.851 | 3.666 | 1726.058 | 2420.34 | 7424.34 | 167
939 | 1116 | 306.4 | 3.851 | 3.666 | 1726.058 | 2420.34 | 7424.34 | 166
940 | 1116 | 306.5143 | 3.851 | 3.665 | 1731.107 | 2420.25 | 7424.25 | 165
941 | 1116 | 306 | 3.85 | 3.667 | 1726.058 | 2420.34 | 7460.34 | 164
942 | 1103.97 | 304.8 | 3.85 | 3.666 | 1726.058 | 2420.34 | 7424.34 | 163
943 | 1104 | 304.8 | 3.851 | 3.666 | 1720.915 | 2420.34 | 7496.34 | 162
944 | 1104 | 303.3333 | 3.85 | 3.667 | 1715.742 | 2420.31 | 7388.31 | 161
945 | 1104 | 304 | 3.851 | 3.668 | 1710.661 | 2384.38 | 7424.38 | 160
946 | 1104 | 303.0857 | 3.852 | 3.669 | 1700.375 | 2384.38 | 7444.28 | 159
947 | 1104 | 303.0857 | 3.852 | 3.669 | 1700.188 | 2384.19 | 7352.19 | 158
948 | 1104 | 304.8 | 3.852 | 3.668 | 1700.344 | 2384.34 | 7424.34 | 157
949 | 1104 | 304.3439 | 3.852 | 3.668 | 1700.375 | 2384.38 | 7460.38 | 156
950 | 1104 | 303.6 | 3.852 | 3.667 | 1700.281 | 2384.28 | 7424.28 | 155
951 | 1104 | 303.0857 | 3.852 | 3.668 | 1695.2 | 2384.34 | 7424.34 | 154
952 | 1104 | 302.5714 | 3.851 | 3.667 | 1690.027 | 2384.31 | 7424.31 | 153
953 | 1104 | 302 | 3.851 | 3.668 | 1686.812 | 2384.31 | 7424.31 | 152
954 | 1092 | 301.5429 | 3.849 | 3.669 | 1679.741 | 2384.31 | 7424.31 | 151
955 | 1082.41 | 307.187 | 3.837 | 3.931 | 1379 | 2184 | 8141 | 150
956 | 1092 | 303.2727 | 3.843 | 3.926 | 1364.344 | 2168.34 | 7928.34 | 149
957 | 1092.03 | 300.7167 | 3.845 | 3.672 | 1659.232 | 2348.38 | 7496.38 | 148
958 | 1092 | 300.8 | 3.847 | 3.672 | 1654.027 | 2348.31 | 7460.31 | 147
959 | 1092 | 302.0952 | 3.848 | 3.67 | 1668.875 | 2348.38 | 7424.38 | 146
960 | 1092 | 300 | 3.847 | 3.671 | 1668.812 | 2348.31 | 7460.31 | 145
961 | 1092 | 300.5143 | 3.847 | 3.67 | 1659.17 | 2348.31 | 7460.31 | 144
962 | 1092 | 300.5143 | 3.848 | 3.671 | 1664.375 | 2348.38 | 7424.38 | 143
963 | 1092 | 302.4 | 3.849 | 3.67 | 1669.455 | 2348.31 | 7460.31 | 142
964 | 1092 | 299.6 | 3.848 | 3.669 | 1684.946 | 2384.38 | 7460.38 | 141
965 | 1092 | 300.5143 | 3.848 | 3.67 | 1669.518 | 2348.38 | 7460.38 | 140
966 | 1092 | 302.0952 | 3.847 | 3.67 | 1669.518 | 2348.38 | 7532.38 | 139
967 | 1092 | 299.6 | 3.848 | 3.669 | 1677.875 | 2348.38 | 7532.38 | 138
968 | 1092 | 300.8 | 3.848 | 3.669 | 1677.813 | 2348.31 | 7460.31 | 137
969 | 1092 | 300.5143 | 3.848 | 3.669 | 1674.661 | 2348.38 | 7532.38 | 136
970 | 1092 | 300 | 3.848 | 3.669 | 1669.455 | 2348.31 | 7532.31 | 135
971 | 1092 | 300.5143 | 3.848 | 3.67 | 1664.25 | 2348.25 | 7496.25 | 134
972 | 1092 | 298.8 | 3.848 | 3.67 | 1664.312 | 2348.31 | 7496.31 | 133
973 | 1092 | 298.863 | 3.848 | 3.671 | 1659.813 | 2348.31 | 7460.31 | 132
974 | 1092 | 298.8 | 3.848 | 3.67 | 1659.044 | 2348.19 | 7460.19 | 131
975 | 1092 | 297.1948 | 3.848 | 3.671 | 1654.089 | 2348.38 | 7496.38 | 130
976 | 1080 | 298 | 3.848 | 3.671 | 1648.946 | 2348.38 | 7460.38 | 129
977 | 1080 | 296.1818 | 3.847 | 3.672 | 1643.741 | 2312.31 | 7460.31 | 128
978 | 1068 | 294 | 3.844 | 3.673 | 1628.375 | 2312.38 | 7424.38 | 127
979 | 1058.44 | 298.8125 | 3.833 | 3.935 | 1309 | 2107 | 8078 | 126
980 | 1068 | 296.4 | 3.841 | 3.928 | 1304.312 | 2096.31 | 7964.31 | 125
981 | 1068 | 294.6857 | 3.842 | 3.675 | 1610.312 | 2276.31 | 7527.69 | 124
982 | 1068 | 294.7273 | 3.842 | 3.676 | 1607.742 | 2276.31 | 7449.5 | 123
983 | 1068 | 294.6857 | 3.843 | 3.676 | 1602.599 | 2276.31 | 7424.31 | 122
984 | 1068 | 294.6857 | 3.843 | 3.676 | 1605.812 | 2276.31 | 7446.81 | 121
985 | 1068 | 293.9221 | 3.843 | 3.675 | 1607.804 | 2276.38 | 7424.38 | 120
986 | 1068 | 295.2 | 3.843 | 3.675 | 1607.741 | 2276.31 | 7424.31 | 119
987 | 1068 | 294 | 3.844 | 3.675 | 1607.804 | 2276.38 | 7460.38 | 118
988 | 1068 | 294 | 3.844 | 3.676 | 1607.804 | 2276.38 | 7460.38 | 117
989 | 1068 | 294 | 3.843 | 3.676 | 1605.875 | 2276.38 | 7460.38 | 116
990 | 1075.81 | 294.5455 | 3.844 | 3.675 | 1607.679 | 2276.25 | 7424.25 | 115
991 | 1068 | 294.5455 | 3.844 | 3.675 | 1607.804 | 2276.38 | 7424.38 | 114
992 | 1068 | 292.8312 | 3.844 | 3.675 | 1607.804 | 2276.38 | 7460.38 | 113
993 | 1068 | 292.9714 | 3.843 | 3.675 | 1602.598 | 2276.31 | 7424.31 | 112
994 | 1056 | 290.961 | 3.842 | 3.676 | 1597.455 | 2276.31 | 7352.31 | 111
995 | 1056 | 290.1818 | 3.84 | 3.677 | 1587.232 | 2240.38 | 7388.38 | 110
996 | 1056 | 289.0909 | 3.84 | 3.679 | 1566.598 | 2240.31 | 7352.31 | 109
997 | 1056 | 290.1818 | 3.84 | 3.678 | 1571.804 | 2240.38 | 7388.38 | 108
998 | 1056 | 290.1818 | 3.839 | 3.678 | 1569.813 | 2240.31 | 7352.31 | 107
999 | 1056 | 289.0909 | 3.84 | 3.68 | 1571.741 | 2240.31 | 7316.31 | 106
1000 | 1056 | 290.6494 | 3.838 | 3.678 | 1571.742 | 2240.31 | 7388.31 | 105
1001 | 1056 | 291.2727 | 3.839 | 3.68 | 1561.456 | 2240.31 | 7424.31 | 104
1002 | 1044 | 289.4026 | 3.836 | 3.679 | 1571.804 | 2240.38 | 7496.38 | 103
1003 | 1039.19 | 291.2297 | 3.828 | 3.938 | 1232 | 2023 | 8211 | 102
1004 | 190535.65 | 167075.7 | 4.223 | 3.363 | 54149.98 | 65489.98 | 65489.98 | 101
1005 | 1020 | 285.2857 | 3.818 | 3.621 | 2537.32 | 3680.32 | 12248.32 | 100
1006 | 1020 | 283.2527 | 3.823 | 3.693 | 1494.606 | 2168.32 | 7712.32 | 99
1007 | 1032 | 284.7033 | 3.825 | 3.693 | 1515.242 | 2168.39 | 7532.39 | 98
1008 | 1032 | 286.9091 | 3.827 | 3.691 | 1525.463 | 2168.32 | 7460.32 | 97
1009 | 1045.92 | 286.4286 | 3.829 | 3.689 | 1538.223 | 2204.22 | 7424.22 | 96
1010 | 1044 | 286.8571 | 3.831 | 3.688 | 1551.209 | 2204.35 | 7460.35 | 95
1011 | 1044 | 287.5714 | 3.832 | 3.688 | 1556.351 | 2204.35 | 7496.35 | 94
1012 | 1044 | 287.3766 | 3.832 | 3.688 | 1556.356 | 2204.36 | 7496.36 | 93
1013 | 1044 | 287.3766 | 3.832 | 3.705 | 1551.821 | 2204.32 | 7460.32 | 92
1014 | 1044 | 286.5714 | 3.832 | 3.686 | 1556.383 | 2204.38 | 7496.38 | 91
1015 | 1044 | 287.5714 | 3.831 | 3.686 | 1551.333 | 2204.48 | 7460.48 | 90
1016 | 1044 | 287.5714 | 3.831 | 3.686 | 1551.177 | 2204.32 | 7388.32 | 89
1017 | 1044 | 287.5714 | 3.831 | 3.686 | 1542.852 | 2204.35 | 7424.35 | 88
1018 | 1032 | 285.8571 | 3.831 | 3.687 | 1538.352 | 2204.35 | 7388.35 | 87
1019 | 1032 | 285.8571 | 3.831 | 3.687 | 1533.82 | 2168.32 | 7424.33 | 86
1020 | 1032 | 285.8571 | 3.831 | 3.687 | 1525.456 | 2168.31 | 7388.31 | 85
1021 | 1032 | 285.039 | 3.831 | 3.687 | 1529.344 | 2168.34 | 7388.34 | 84
1022 | 1032 | 285 | 3.831 | 3.686 | 1530.677 | 2168.39 | 7388.39 | 83
1023 | 1032 | 284.1429 | 3.831 | 3.686 | 1529.344 | 2168.34 | 7388.34 | 82
1024 | 1032 | 283 | 3.831 | 3.687 | 1525.456 | 2168.31 | 7388.31 | 81
1025 | 1032 | 283.4286 | 3.831 | 3.688 | 1515.89 | 2168.39 | 7352.39 | 80
1026 | 1032 | 283 | 3.83 | 3.688 | 1515.201 | 2168.34 | 7352.34 | 79
1027 | 1032 | 282.0779 | 3.83 | 3.688 | 1515.217 | 2168.36 | 7388.36 | 78
1028 | 1020 | 282 | 3.83 | 3.687 | 1510.027 | 2168.31 | 7388.31 | 77
1029 | 1017.59 | 282.401 | 3.819 | 3.945 | 1168.984 | 1946.02 | 8112.98 | 76
1030 | 1020 | 282.8571 | 3.823 | 3.937 | 1184.36 | 1952.36 | 7928.36 | 75
1031 | 1020 | 281.6364 | 3.826 | 3.69 | 1484.25 | 2132.25 | 7496.25 | 74
1032 | 1032 | 282.7143 | 3.829 | 3.689 | 1497.844 | 2132.34 | 7424.34 | 73
1033 | 1020 | 282 | 3.828 | 3.688 | 1502.312 | 2168.31 | 7460.31 | 72
1034 | 1020 | 280.5 | 3.829 | 3.689 | 1493.344 | 2132.34 | 7388.34 | 71
1035 | 1019.97 | 279.0232 | 3.83 | 3.689 | 1488.844 | 2132.34 | 7424.34 | 70
1036 | 1020 | 279 | 3.829 | 3.689 | 1493.344 | 2132.34 | 7424.34 | 69
1037 | 1020 | 280.2857 | 3.828 | 3.69 | 1488.844 | 2132.34 | 7352.34 | 68
1038 | 1020 | 277.8571 | 3.828 | 3.691 | 1484.375 | 2132.38 | 7388.38 | 67
1039 | 1020 | 278.8571 | 3.828 | 3.689 | 1479.075 | 2132.22 | 7388.22 | 66
1040 | 1008 | 278.1429 | 3.827 | 3.69 | 1475.344 | 2132.34 | 7352.34 | 65
1041 | 1020 | 278.961 | 3.826 | 3.69 | 1470.843 | 2132.34 | 7352.34 | 64
1042 | 1008 | 279.1429 | 3.826 | 3.69 | 1474.058 | 2132.34 | 7352.34 | 63
1043 | 1008 | 277.7143 | 3.825 | 3.689 | 1468.914 | 2096.34 | 7352.34 | 62
1044 | 1008 | 277.5 | 3.825 | 3.691 | 1457.375 | 2096.38 | 7352.38 | 61
1045 | 1008 | 277.7187 | 3.825 | 3.691 | 1453.518 | 2096.38 | 7352.38 | 60
1046 | 1008 | 277.5 | 3.824 | 3.69 | 1457.312 | 2096.31 | 7352.31 | 59
1047 | 1008 | 276.9231 | 3.825 | 3.691 | 1458.63 | 2096.34 | 7316.34 | 58
1048 | 1008 | 276.1319 | 3.824 | 3.692 | 1457.344 | 2096.34 | 7280.34 | 57
1049 | 1008 | 274.5714 | 3.824 | 3.692 | 1453.487 | 2096.34 | 7316.34 | 56
1050 | 1008 | 274.2692 | 3.823 | 3.692 | 1448.375 | 2096.38 | 7352.38 | 55
1051 | 1008 | 275.3407 | 3.823 | 3.692 | 1448.343 | 2096.34 | 7352.34 | 54
1052 | 996 | 272.044 | 3.822 | 3.691 | 1443.844 | 2096.34 | 7316.34 | 53
1053 | 984 | 270.2857 | 3.819 | 3.693 | 1425.812 | 2060.31 | 7316.31 | 52
1054 | 991.19 | 271.989 | 3.813 | 3.949 | 1071 | 1834 | 8071 | 51
1055 | 996 | 274.6813 | 3.82 | 3.941 | 1106.344 | 1844.34 | 7964.34 | 50
1056 | 996 | 273.7582 | 3.821 | 3.694 | 1425.875 | 2060.38 | 7460.38 | 49
1057 | 996 | 272.8352 | 3.822 | 3.694 | 1425.875 | 2060.38 | 7352.38 | 48
1058 | 996 | 272.8352 | 3.822 | 3.694 | 1421.375 | 2060.38 | 7316.38 | 47
1059 | 996 | 272.8352 | 3.822 | 3.694 | 1421.375 | 2060.38 | 7316.38 | 46
1060 | 996 | 272.1429 | 3.823 | 3.696 | 1412.375 | 2060.38 | 7316.38 | 45
1061 | 996 | 272.7692 | 3.824 | 3.694 | 1416.875 | 2060.38 | 7316.38 | 44
1062 | 996 | 272.7033 | 3.824 | 3.694 | 1416.812 | 2060.31 | 7316.31 | 43
1063 | 996 | 272.7033 | 3.824 | 3.694 | 1421.313 | 2060.31 | 7280.31 | 42
1064 | 996 | 272.7033 | 3.823 | 3.694 | 1421.375 | 2060.38 | 7316.38 | 41
1065 | 996 | 270.1978 | 3.823 | 3.693 | 1417.456 | 2060.31 | 7280.31 | 40
1066 | 984 | 271.1209 | 3.823 | 3.694 | 1412.312 | 2060.31 | 7352.31 | 39
1067 | 984 | 270.3297 | 3.822 | 3.695 | 1403.375 | 2024.38 | 7244.38 | 38
1068 | 984 | 270.6429 | 3.821 | 3.695 | 1407.232 | 2024.38 | 7244.38 | 37
1069 | 984 | 268.9615 | 3.821 | 3.695 | 1403.375 | 2024.38 | 7280.38 | 36
1070 | 984 | 268.3846 | 3.819 | 3.695 | 1398.875 | 2024.38 | 7280.38 | 35
1071 | 984 | 268.8791 | 3.819 | 3.697 | 1394.375 | 2024.38 | 7244.38 | 34
1072 | 984 | 268.7473 | 3.82 | 3.695 | 1398.812 | 2024.31 | 7280.31 | 33
1073 | 984 | 271.0385 | 3.821 | 3.694 | 1403.313 | 2024.31 | 7316.31 | 32
1074 | 984 | 269.4066 | 3.822 | 3.695 | 1407.169 | 2024.31 | 7316.31 | 31
1075 | 984 | 270.3297 | 3.823 | 3.695 | 1407.169 | 2024.31 | 7316.31 | 30
1076 | 984 | 266.8846 | 3.82 | 3.695 | 1398.812 | 2024.38 | 7316.31 | 29
1077 | 972 | 266.0769 | 3.818 | 3.696 | 1376.375 | 1988.38 | 7244.38 | 28
1078 | 960 | 263.1429 | 3.816 | 3.698 | 1353.813 | 1988.31 | 7208.31 | 27
1079 | 969.62 | 264.3958 | 3.808 | 3.953 | 1008 | 1757 | 8064 | 26
1080 | 972 | 268.2198 | 3.815 | 3.944 | 1042.089 | 1772.38 | 7964.38 | 25
1081 | 972 | 265.5824 | 3.817 | 3.698 | 1371.875 | 1988.38 | 7424.38 | 24
1082 | 972 | 265.7143 | 3.817 | 3.698 | 1367.375 | 1988.38 | 7316.38 | 23
1083 | 972 | 265.5291 | 3.818 | 3.699 | 1358.375 | 1988.38 | 7280.38 | 22
1084 | 972 | 265.4505 | 3.819 | 3.699 | 1367.25 | 1988.25 | 7260.44 | 21
1085 | 972 | 265.7143 | 3.819 | 3.698 | 1371.232 | 1988.38 | 7280.38 | 20
1086 | 972 | 265.1538 | 3.818 | 3.698 | 1371.17 | 1988.31 | 7244.31 | 19
1087 | 972 | 265.1538 | 3.818 | 3.698 | 1362.813 | 1988.31 | 7208.31 | 18
1088 | 972 | 265.1538 | 3.818 | 3.698 | 1366.089 | 1988.38 | 7244.38 | 17
1089 | 972 | 265.1538 | 3.817 | 3.698 | 1366.089 | 1988.38 | 7280.38 | 16
1090 | 972 | 264 | 3.818 | 3.698 | 1371.813 | 1988.31 | 7208.31 | 15
1091 | 972 | 264.7912 | 3.817 | 3.698 | 1367.313 | 1988.31 | 7244.31 | 14
1092 | 972 | 265.7143 | 3.817 | 3.698 | 1367.313 | 1988.31 | 7280.31 | 13
1093 | 972 | 264 | 3.817 | 3.698 | 1367.438 | 1988.44 | 7244.44 | 12
1094 | 972 | 265.7143 | 3.817 | 3.698 | 1362.812 | 1988.31 | 7280.31 | 11
1095 | 972 | 264 | 3.817 | 3.698 | 1362.688 | 1988.19 | 7244.19 | 10
1096 | 960 | 263.1429 | 3.816 | 3.699 | 1353.812 | 1988.31 | 7280.31 | 9
1097 | 960 | 261.9 | 3.815 | 3.699 | 1349.188 | 1952.19 | 7280.19 | 8
1098 | 960 | 261.9 | 3.815 | 3.699 | 1344.813 | 1952.31 | 7208.31 | 7
1099 | 960 | 260.4 | 3.815 | 3.7 | 1340.375 | 1952.38 | 7208.38 | 6
1100 | 948 | 258.5143 | 3.814 | 3.7 | 1335.875 | 1952.38 | 7172.38 | 5
1101 | 948 | 258 | 3.812 | 3.702 | 1326.813 | 1952.31 | 7172.31 | 4
1102 | 948 | 255.6571 | 3.81 | 3.702 | 1317.875 | 1916.38 | 7136.38 | 3
1103 | 936 | 255.4286 | 3.81 | 3.704 | 1299.17 | 1916.31 | 7172.31 | 2
1104 | 948 | 255.016 | 3.803 | 3.957 | 945 | 1687 | 7987 | 1
1105 | 948083.85 | 7589.984 | 4.236 | 3.25 | 52649.99 | 875940.93 | 875940.93 | 0
1 | 2565.31 | 1186.4965 | 3.664 | 3.221 | 5439.007 | 6740.99 | 10999.07 | 1107
2 | 7333.44 | 1196.992 | 4.24 | 3.227 | 5480.992 | 6740.99 | 10683.97 | 1106
3 | 7302.5 | 1133.984 | 4.242 | 3.232 | 5460 | 6720 | 10579.1 | 1105
4 | 7300.03 | 1099.008 | 4.244 | 3.234 | 5467.004 | 6720 | 10483.52 | 1104
6 | 64835.52 | 1116.496 | 4.288 | 3.239 | 5467.008 | 107695.78 | 107695.78 | 1102
7 | 3324.32 | 992.7117 | 3.698 | 3.482 | 5123.093 | 6057.06 | 6057.06 | 1101
8 | 6029.98 | 1009.495 | 4.046 | 3.473 | 5136.415 | 6058.08 | 6058.08 | 1100
9 | 6080.93 | 1009.495 | 4.048 | 3.475 | 5123.06 | 6041.41 | 6041.41 | 1099
10 | 6060.22 | 1026.553 | 4.046 | 3.477 | 5109.219 | 6028.8 | 6028.8 | 1098
11 | 423785.66 | 3869.985 | 4.269 | 3.127 | 220236.243 | 2726.19 | 430651.12 | 1097
12 | 2267.65 | 897.6 | 4.036 | 3.903 | 1954.4 | 2934.4 | 6210.91 | 1096
13 | 2265.6 | 897.601 | 4.039 | 3.375 | 5237.344 | 6217.34 | 9479.33 | 1095
14 | 2264.1 | 897.601 | 4.04 | 3.373 | 5237.344 | 6210.34 | 9471.74 | 1094
15 | 2262.79 | 895.199 | 4.04 | 3.373 | 5230.367 | 6203.36 | 9467.14 | 1093
16 | 2260.86 | 895.199 | 4.041 | 3.372 | 5230.336 | 6203.33 | 9473.6 | 1092
17 | 2258.66 | 892.796 | 4.041 | 3.372 | 5225.57 | 6198.56 | 9449.54 | 1091
18 | 2256.41 | 890.398 | 4.042 | 3.371 | 5216.36 | 6196.36 | 9459.75 | 1090
19 | 2253.63 | 885.601 | 4.042 | 3.371 | 5209.375 | 6182.37 | 9446.27 | 1089
20 | 2250.53 | 880.805 | 4.043 | 3.373 | 5195.328 | 6175.33 | 9419.33 | 1088
21 | 2247.46 | 876 | 4.043 | 3.373 | 5188.321 | 6168.32 | 9413.09 | 1087
22 | 2245.57 | 873.601 | 4.043 | 3.373 | 5181.344 | 6154.34 | 9421.53 | 1086
23 | 2243.33 | 871.203 | 4.043 | 3.374 | 5174.367 | 6147.36 | 9398.75 | 1085
24 | 2241.25 | 868.797 | 4.043 | 3.374 | 5167.328 | 6140.31 | 9369.75 | 1084
25 | 2239.14 | 866.39 | 4.044 | 3.375 | 5160.344 | 6140.34 | 9383.52 | 1083
26 | 2236.52 | 864 | 4.044 | 3.375 | 5153.375 | 6126.38 | 9348.94 | 1082
27 | 2234.41 | 859.203 | 4.044 | 3.376 | 5146.406 | 6119.39 | 9358.66 | 1081
28 | 2232.83 | 859.204 | 4.044 | 3.377 | 5139.36 | 6112.34 | 9359.11 | 1080
29 | 2230.5 | 854.39 | 4.044 | 3.377 | 5132.297 | 6105.31 | 9335.97 | 1079
30 | 2228.42 | 854.407 | 4.044 | 3.378 | 5125.344 | 6098.33 | 9322.45 | 1078
31 | 2226.8 | 852 | 4.044 | 3.379 | 5118.344 | 6098.34 | 9311.84 | 1077
32 | 2224.7 | 849.61 | 4.044 | 3.379 | 5111.234 | 6091.23 | 9301.44 | 1076
33 | 2222.41 | 844.797 | 4.043 | 3.379 | 5104.375 | 6084.38 | 9296.73 | 1075
34 | 2220.72 | 844.781 | 4.043 | 3.38 | 5104.359 | 6077.38 | 9280.16 | 1074
35 | 2220.75 | 842.375 | 4.026 | 3.595 | 5071.844 | 6048 | 9351.94 | 1073
36 | 2227.84 | 842.406 | 4.042 | 3.673 | 5076.25 | 6063.28 | 9353.69 | 1072
37 | 2226.03 | 842.406 | 4.043 | 3.382 | 5111.375 | 6091.38 | 9321.84 | 1071
38 | 2222.25 | 840 | 4.043 | 3.381 | 5104.219 | 6084.22 | 9315.84 | 1070
39 | 2219.31 | 840 | 4.043 | 3.382 | 5097.344 | 6077.34 | 9289.28 | 1069
40 | 2216.56 | 832.782 | 4.043 | 3.383 | 5090.344 | 6070.34 | 9317.62 | 1068
41 | 2213.81 | 835.218 | 4.042 | 3.385 | 5076.25 | 6056.25 | 9238.78 | 1067
42 | 2212.31 | 830.407 | 4.042 | 3.386 | 5076.343 | 6049.38 | 9282.81 | 1066
43 | 2209.31 | 830.406 | 4.042 | 3.385 | 5069.375 | 6049.38 | 9239.81 | 1065
44 | 2208.06 | 828 | 4.042 | 3.385 | 5062.344 | 6042.34 | 9261.41 | 1064
45 | 2205.69 | 825.594 | 4.042 | 3.386 | 5055.343 | 6035.34 | 9251.62 | 1063
46 | 2203.34 | 823.188 | 4.041 | 3.387 | 5048.343 | 6028.34 | 9260.5 | 1062
47 | 2200.28 | 820.781 | 4.041 | 3.388 | 5041.375 | 6021.38 | 9192.66 | 1061
48 | 2198.72 | 818.406 | 4.041 | 3.389 | 5034.343 | 6014.34 | 9225.72 | 1060
49 | 2197.56 | 818.406 | 4.041 | 3.389 | 5027.281 | 6007.28 | 9202.91 | 1059
50 | 2195.72 | 816 | 4.041 | 3.39 | 5027.281 | 6000.25 | 9179.84 | 1058
51 | 2193.91 | 816 | 4.041 | 3.39 | 5020.344 | 6000.34 | 9169.44 | 1057
52 | 2192.19 | 813.594 | 4.041 | 3.39 | 5013.407 | 5993.41 | 9179.09 | 1056
53 | 2190.38 | 813.593 | 4.041 | 3.391 | 5009.844 | 5986.34 | 9170.44 | 1055
54 | 2188.62 | 811.188 | 4.041 | 3.391 | 5006.375 | 5979.38 | 9189.31 | 1054
55 | 2187.31 | 806.375 | 4.04 | 3.392 | 4999.375 | 5972.38 | 9167.88 | 1053
56 | 2185.56 | 808.812 | 4.041 | 3.393 | 4992.375 | 5972.38 | 9177.56 | 1052
57 | 2184.19 | 806.375 | 4.041 | 3.393 | 4985.375 | 5965.38 | 9137.88 | 1051
58 | 2181.94 | 804 | 4.04 | 3.393 | 4985.375 | 5958.38 | 9141.88 | 1050
59 | 2180.62 | 799.187 | 4.023 | 3.623 | 4949.375 | 5922 | 9193.81 | 1049
60 | 205671.93 | 2887.504 | 4.271 | 3.179 | 73800.004 | 85598.4 | 85598.4 | 1048
61 | 2180.99 | 795.2 | 4.002 | 3.399 | 5235.424 | 6200.22 | 9614.43 | 1047
62 | 2182.56 | 804 | 4.004 | 3.397 | 4990.752 | 5948.35 | 9253.12 | 1046
63 | 2180.1 | 807 | 4.005 | 3.396 | 4994.32 | 5948.32 | 9238.27 | 1045
64 | 2177.57 | 807 | 4.005 | 3.395 | 4988.352 | 5948.35 | 9233.15 | 1044
65 | 2174.72 | 805 | 4.005 | 3.396 | 4982.32 | 5948.32 | 9212.38 | 1043
66 | 2172.32 | 801 | 4.005 | 3.396 | 4970.351 | 5948.35 | 9188 | 1042
67 | 2169.02 | 801.6 | 4.005 | 3.397 | 4964.383 | 5912.38 | 9192.67 | 1041
68 | 2166.62 | 795.6 | 4.005 | 3.399 | 4958.321 | 5912.32 | 9178.69 | 1040
69 | 2163.88 | 798 | 4.005 | 3.4 | 4947.583 | 5912.38 | 9161.63 | 1039
70 | 2161.95 | 795.6 | 4.005 | 3.401 | 4940.352 | 5912.35 | 9162.84 | 1038
71 | 2159.55 | 793.6 | 4.005 | 3.401 | 4934.351 | 5876.35 | 9140.23 | 1037
72 | 2158.01 | 789.6 | 4.005 | 3.402 | 4926.085 | 5876.49 | 9155.33 | 1036
73 | 2155.64 | 789.6 | 4.006 | 3.402 | 4922.36 | 5876.36 | 9156.09 | 1035
74 | 2153.44 | 788 | 4.005 | 3.402 | 4916.344 | 5876.34 | 9156.16 | 1034
75 | 2151.22 | 786 | 4.006 | 3.403 | 4910.328 | 5876.33 | 9139.94 | 1033
76 | 2149.11 | 784 | 4.006 | 3.405 | 4904.344 | 5876.34 | 9144.31 | 1032
77 | 2147.39 | 782.4 | 4.006 | 3.405 | 4892.218 | 5840.22 | 9118.05 | 1031
78 | 2145.99 | 780 | 4.006 | 3.405 | 4886.391 | 5840.39 | 9156.03 | 1030
79 | 2143.61 | 782.4 | 4.006 | 3.406 | 4880.359 | 5840.36 | 9113.38 | 1029
80 | 2141.62 | 777 | 4.006 | 3.407 | 4874.312 | 5840.31 | 9114.45 | 1028
81 | 2139.42 | 778.8 | 4.005 | 3.407 | 4868.312 | 5840.31 | 9123.33 | 1027
82 | 2137.53 | 774 | 4.006 | 3.408 | 4861.175 | 5804.38 | 9117.56 | 1026
83 | 2135.33 | 775.1876 | 4.006 | 3.408 | 4853.912 | 5804.31 | 9110.2 | 1025
84 | 2142.34 | 768 | 4.018 | 3.654 | 4816.344 | 5789 | 9132.44 | 1024
85 | 2140.62 | 770.4 | 4.003 | 3.738 | 4817.943 | 5768.34 | 9167.97 | 1023
86 | 2139.44 | 773 | 4.005 | 3.41 | 4861.144 | 5804.34 | 9115.56 | 1022
87 | 2135.94 | 771.6 | 4.004 | 3.41 | 4856.343 | 5804.34 | 9097.47 | 1021
88 | 2133.06 | 768 | 4.005 | 3.411 | 4846.775 | 5804.38 | 9097.84 | 1020
89 | 2130.72 | 768 | 4.005 | 3.412 | 4838.375 | 5804.38 | 9065.28 | 1019
90 | 2128.78 | 768 | 4.005 | 3.412 | 4832.375 | 5804.38 | 9051.75 | 1018
91 | 2126.53 | 764 | 4.005 | 3.412 | 4826.219 | 5768.22 | 9063.59 | 1017
92 | 2124.31 | 764.4 | 4.004 | 3.414 | 4817.944 | 5768.34 | 9051.59 | 1016
93 | 2122.19 | 763 | 4.004 | 3.414 | 4810.743 | 5768.34 | 9026.94 | 1015
94 | 2119.88 | 760.8 | 4.004 | 3.414 | 4803.544 | 5768.34 | 9023.25 | 1014
95 | 2117.31 | 758 | 4.003 | 3.415 | 4796.343 | 5768.34 | 8997.78 | 1013
96 | 2115.94 | 757.2 | 4.003 | 3.416 | 4790.312 | 5768.31 | 9032.16 | 1012
97 | 2114.41 | 757.2 | 4.003 | 3.416 | 4784.375 | 5732.38 | 9037.66 | 1011
98 | 2112.72 | 759 | 4.003 | 3.417 | 4778.344 | 5732.34 | 9015.44 | 1010
99 | 2110.84 | 753 | 4.003 | 3.417 | 4774.775 | 5732.38 | 9006.72 | 1009
100 | 2108.5 | 756 | 4.003 | 3.418 | 4767.543 | 5732.34 | 8984.06 | 1008
101 | 2107.25 | 752 | 4.003 | 3.418 | 4760.344 | 5732.34 | 9027.31 | 1007
102 | 2104.88 | 750 | 4.002 | 3.419 | 4754.343 | 5732.34 | 8991.66 | 1006
103 | 2103 | 750.4 | 4.002 | 3.419 | 4748.375 | 5696.38 | 8978.28 | 1005
104 | 2101.38 | 746.4 | 4.002 | 3.421 | 4742.313 | 5696.31 | 8979.81 | 1004
105 | 2100.38 | 746.4 | 4.003 | 3.42 | 4736.375 | 5696.38 | 8990.5 | 1003
106 | 2098.56 | 747 | 4.002 | 3.421 | 4731.512 | 5696.31 | 8976.94 | 1002
107 | 2105.44 | 743.2 | 4.001 | 3.421 | 4687.212 | 5680.81 | 9053.31 | 1001
108 | 2105.5 | 736.812 | 4.013 | 3.67 | 4718.375 | 5691 | 9084.62 | 1000
110 | 2111.84 | 739 | 3.994 | 3.422 | 5069.984 | 6056.38 | 9506.34 | 998
111 | 2115.33 | 747.2 | 3.996 | 3.424 | 4767.52 | 5732.32 | 9100.29 | 997
112 | 2112.77 | 746 | 3.997 | 3.421 | 4778.32 | 5732.32 | 9096 | 996
113 | 2111.01 | 748.8 | 3.998 | 3.422 | 4767.516 | 5732.32 | 9081.38 | 995
114 | 2108.29 | 744.786 | 3.998 | 3.422 | 4760.32 | 5732.32 | 9045.41 | 994
115 | 2105.38 | 744.8 | 3.998 | 3.423 | 4754.382 | 5696.38 | 9047.94 | 993
116 | 2101.79 | 742 | 3.998 | 3.424 | 4745.826 | 5696.23 | 9038.09 | 992
117 | 2098.02 | 739.2 | 3.998 | 3.425 | 4736.321 | 5696.32 | 9018.85 | 991
118 | 2095.48 | 739.2 | 3.998 | 3.426 | 4724.351 | 5660.35 | 9007.55 | 990
119 | 2092.99 | 735.2 | 3.998 | 3.426 | 4717.152 | 5660.35 | 9049.63 | 989
120 | 2090.17 | 737 | 3.998 | 3.427 | 4706.352 | 5660.35 | 9006.34 | 988
121 | 2087.81 | 735 | 3.998 | 3.429 | 4700.352 | 5660.35 | 8996.52 | 987
122 | 2085.73 | 733.6 | 3.998 | 3.429 | 4688.235 | 5660.23 | 8993.45 | 986
123 | 2082.91 | 729.6 | 3.998 | 3.428 | 4688.391 | 5624.39 | 8970.98 | 985
124 | 2080.47 | 729.6 | 3.997 | 3.43 | 4676.25 | 5624.25 | 8976.83 | 984
125 | 2077.8 | 728 | 3.998 | 3.431 | 4666.775 | 5624.38 | 8969.92 | 983
126 | 2075.14 | 724 | 3.998 | 3.431 | 4659.559 | 5624.36 | 8992.97 | 982
127 | 2072.48 | 722.4 | 3.998 | 3.433 | 4652.469 | 5588.47 | 8969.17 | 981
128 | 2071.08 | 722.4 | 3.997 | 3.433 | 4645.159 | 5588.36 | 8959.69 | 980
129 | 2064 | 722.4 | 3.998 | 3.433 | 4637.959 | 5588.36 | 9001.5 | 979
130 | 2067 | 718.4 | 3.998 | 3.433 | 4630.759 | 5588.36 | 8954.62 | 978
131 | 2064.89 | 718.8 | 3.997 | 3.434 | 4628.312 | 5588.31 | 8929.56 | 977
132 | 2062.38 | 716.8 | 3.998 | 3.434 | 4616.344 | 5552.34 | 8912.73 | 976
133 | 2064.84 | 705.594 | 4.009 | 3.683 | 4564.375 | 5537 | 8970.84 | 975
134 | 2064.81 | 708 | 3.995 | 3.765 | 4556.343 | 5516.34 | 9002.66 | 974
135 | 2065.88 | 712.8 | 3.997 | 3.438 | 4610.344 | 5552.34 | 8964 | 973
136 | 2062.31 | 715.2 | 3.997 | 3.435 | 4616.344 | 5552.34 | 8934.06 | 972
137 | 2060.28 | 711.2 | 3.997 | 3.436 | 4609.144 | 5552.34 | 8948.22 | 971
138 | 2057.62 | 709 | 3.997 | 3.438 | 4598.375 | 5552.38 | 8967.38 | 970
139 | 2055 | 705.6 | 3.997 | 3.437 | 4592.438 | 5552.44 | 8941.34 | 969
140 | 2052.66 | 708 | 3.997 | 3.439 | 4580.375 | 5516.38 | 8929.16 | 968
141 | 2050.84 | 708 | 3.997 | 3.439 | 4574.344 | 5516.34 | 8910.97 | 967
142 | 2048.66 | 704 | 3.997 | 3.439 | 4568.312 | 5516.31 | 8891.5 | 966
143 | 2046.19 | 704.4 | 3.997 | 3.439 | 4562.343 | 5516.34 | 8877.88 | 965
144 | 2043.78 | 700.8 | 3.996 | 3.441 | 4551.513 | 5516.31 | 8890.97 | 964
145 | 2041.78 | 700.8 | 3.996 | 3.441 | 4544.25 | 5480.25 | 8883.97 | 963
146 | 2039.84 | 699.2 | 3.996 | 3.441 | 4537.081 | 5480.28 | 8872.25 | 962
147 | 2038.22 | 697.2 | 3.996 | 3.442 | 4530.007 | 5480.41 | 8879.5 | 961
148 | 2036.56 | 697.2 | 3.996 | 3.443 | 4522.713 | 5480.31 | 8871.59 | 960
149 | 2035.53 | 695.2 | 3.996 | 3.442 | 4520.344 | 5480.34 | 8864.34 | 959
150 | 2033.66 | 697.6 | 3.996 | 3.443 | 4515.544 | 5480.34 | 8882.66 | 958
151 | 2031.5 | 693.6 | 3.995 | 3.443 | 4508.313 | 5444.31 | 8862.03 | 957
152 | 2029.56 | 696 | 3.995 | 3.444 | 4502.219 | 5444.22 | 8817.72 | 956
153 | 2029 | 692 | 3.995 | 3.444 | 4496.25 | 5444.25 | 8855.66 | 955
154 | 2026.56 | 692 | 3.995 | 3.444 | 4493.975 | 5444.38 | 8818.94 | 954
155 | 2025.19 | 692.4 | 3.994 | 3.445 | 4486.588 | 5444.19 | 8822.94 | 953
156 | 2023.88 | 690.4 | 3.994 | 3.446 | 4484.313 | 5444.31 | 8843.25 | 952
157 | 2025.06 | 679.187 | 4.006 | 3.692 | 4438.375 | 5404 | 8930.12 | 951
158 | 2044.54 | 694.8 | 3.988 | 3.782 | 4378.816 | 5372.42 | 8948.96 | 950
159 | 2044.54 | 697.6 | 3.99 | 3.444 | 4544.321 | 5480.32 | 8929.92 | 949
160 | 2042.18 | 697.6 | 3.99 | 3.443 | 4544.385 | 5480.39 | 8940.83 | 948
161 | 2038.79 | 696 | 3.99 | 3.444 | 4537.12 | 5480.32 | 8918.85 | 947
162 | 2036.16 | 693.6 | 3.991 | 3.443 | 4526.352 | 5480.35 | 8930.91 | 946
163 | 2033.47 | 693.6 | 3.991 | 3.445 | 4520.351 | 5480.35 | 8919.14 | 945
164 | 2030.23 | 692 | 3.99 | 3.445 | 4508.32 | 5444.32 | 8864.32 | 944
165 | 2026.72 | 690 | 3.99 | 3.445 | 4501.152 | 5444.35 | 8852.1 | 943
166 | 2024.09 | 690.4 | 3.99 | 3.447 | 4490.351 | 5444.35 | 8851.27 | 942
167 | 2021.06 | 686.4 | 3.99 | 3.447 | 4484.351 | 5444.35 | 8869.82 | 941
168 | 2018.31 | 687 | 3.99 | 3.447 | 4472.351 | 5408.35 | 8862.24 | 940
169 | 2016.13 | 684.8 | 3.99 | 3.449 | 4465.151 | 5408.35 | 8846.59 | 939
170 | 2014.53 | 684.8 | 3.99 | 3.448 | 4457.959 | 5408.36 | 8855.47 | 938
171 | 2012.98 | 682.8 | 3.989 | 3.449 | 4454.36 | 5408.36 | 8864.61 | 937
172 | 2010.62 | 680.8 | 3.99 | 3.45 | 4448.344 | 5408.34 | 8847.45 | 936
173 | 2008.83 | 680.8 | 3.99 | 3.45 | 4442.344 | 5372.34 | 8840.16 | 935
174 | 2006.27 | 679.2 | 3.99 | 3.45 | 4430.359 | 5372.36 | 8819.36 | 934
175 | 2004.36 | 675.2 | 3.99 | 3.451 | 4421.944 | 5372.34 | 8813.95 | 933
176 | 2001.8 | 675.6 | 3.99 | 3.452 | 4414.728 | 5372.33 | 8810.5 | 932
177 | 2000.28 | 673.6 | 3.99 | 3.452 | 4407.544 | 5336.34 | 8809.05 | 931
178 | 1998.66 | 673.6 | 3.99 | 3.454 | 4400.313 | 5336.31 | 8786.84 | 930
179 | 1997.12 | 669.6 | 3.99 | 3.453 | 4400.343 | 5336.34 | 8769.72 | 929
180 | 1995.84 | 672 | 3.99 | 3.454 | 4393.129 | 5336.33 | 8797.34 | 928
181 | 1997.53 | 664.812 | 4.001 | 3.69 | 4340.25 | 5306 | 8870.44 | 927
182 | 1996.75 | 663.2 | 3.987 | 3.778 | 4328.343 | 5300.34 | 8829.41 | 926
183 | 1999.44 | 668 | 3.99 | 3.458 | 4388.375 | 5336.38 | 8805.09 | 925
184 | 1997.38 | 668 | 3.989 | 3.455 | 4394.219 | 5336.22 | 8814.41 | 924
185 | 1994.44 | 668 | 3.99 | 3.455 | 4388.281 | 5336.28 | 8797.38 | 923
186 | 1992.97 | 666 | 3.99 | 3.455 | 4378.744 | 5336.34 | 8816.53 | 922
187 | 1990.22 | 662.4 | 3.99 | 3.455 | 4371.575 | 5300.38 | 8832.25 | 921
188 | 1988.03 | 664 | 3.99 | 3.456 | 4364.218 | 5300.22 | 8818.97 | 920
189 | 1985.56 | 660.8 | 3.989 | 3.458 | 4357.019 | 5300.22 | 8805.22 | 919
190 | 1983.84 | 660.8 | 3.99 | 3.458 | 4349.944 | 5300.34 | 8808.19 | 918
191 | 1981.75 | 659.2 | 3.99 | 3.457 | 4342.775 | 5300.38 | 8775.66 | 917
192 | 1979.72 | 659.2 | 3.989 | 3.459 | 4335.544 | 5264.34 | 8764.72 | 916
193 | 1977.44 | 657.6 | 3.989 | 3.459 | 4328.344 | 5264.34 | 8767.62 | 915
194 | 1975.97 | 653.6 | 3.989 | 3.459 | 4322.344 | 5264.34 | 8756.34 | 914
195 | 1973.94 | 656 | 3.988 | 3.459 | 4316.281 | 5264.28 | 8764.84 | 913
196 | 1972.34 | 652 | 3.988 | 3.46 | 4310.375 | 5264.38 | 8769.78 | 912
197 | 1970.81 | 654.4 | 3.988 | 3.46 | 4304.375 | 5228.38 | 8772.22 | 911
198 | 1969.28 | 650.4 | 3.987 | 3.461 | 4299.513 | 5228.31 | 8745.06 | 910
199 | 1967.69 | 652.8 | 3.988 | 3.461 | 4292.344 | 5228.34 | 8739.41 | 909
200 | 1966.28 | 648.8 | 3.988 | 3.461 | 4292.313 | 5228.31 | 8765.06 | 908
201 | 1963.34 | 647.2 | 3.987 | 3.461 | 4285.144 | 5228.34 | 8723.62 | 907
202 | 1962.44 | 647.2 | 3.987 | 3.463 | 4277.943 | 5228.34 | 8746.84 | 906
203 | 1959.56 | 645.6 | 3.986 | 3.463 | 4270.712 | 5192.31 | 8719 | 905
204 | 1958.25 | 641.6 | 3.987 | 3.463 | 4263.575 | 5192.38 | 8723 | 904
205 | 1957.88 | 638.437 | 3.997 | 3.702 | 4207.375 | 5173 | 8809.31 | 903
206 | 200368.71 | 2680.011 | 4.269 | 3.285 | 68970.014 | 80580.42 | 80580.42 | 902
207 | 1984.38 | 648.8 | 3.979 | 3.466 | 4767.552 | 5768.35 | 9575.55 | 901
208 | 1987.62 | 655.2 | 3.982 | 3.468 | 4342.721 | 5264.32 | 8853.67 | 900
209 | 1985.54 | 655.2 | 3.981 | 3.466 | 4352.287 | 5300.29 | 8833.66 | 899
210 | 1981.99 | 651.2 | 3.981 | 3.466 | 4349.921 | 5300.32 | 8788.32 | 898
211 | 1979.33 | 650 | 3.982 | 3.467 | 4340.222 | 5264.22 | 8793.63 | 897
212 | 1976.83 | 648.8 | 3.983 | 3.467 | 4328.32 | 5264.32 | 8795.78 | 896
213 | 1973.28 | 647.2 | 3.983 | 3.468 | 4322.32 | 5264.32 | 8787.2 | 895
214 | 1970.81 | 647.2 | 3.983 | 3.468 | 4313.951 | 5264.35 | 8804.23 | 894
215 | 1967.43 | 644 | 3.982 | 3.469 | 4304.268 | 5228.26 | 8777.25 | 893
216 | 1964.41 | 641.6 | 3.982 | 3.469 | 4292.39 | 5228.39 | 8779.94 | 892
217 | 1961.18 | 641.6 | 3.981 | 3.469 | 4285.121 | 5228.32 | 8748.81 | 891
218 | 1958.66 | 638 | 3.982 | 3.471 | 4274.352 | 5228.35 | 8749.6 | 890
219 | 1956.31 | 640 | 3.982 | 3.47 | 4268.359 | 5192.36 | 8743.97 | 889
220 | 1954.08 | 640 | 3.982 | 3.471 | 4256.25 | 5192.25 | 8729.11 | 888
221 | 1951.75 | 636 | 3.982 | 3.471 | 4250.359 | 5192.36 | 8744.39 | 887
222 | 1948.77 | 638 | 3.982 | 3.472 | 4241.835 | 5192.24 | 8717.12 | 886
223 | 1945.86 | 634.4103 | 3.981 | 3.472 | 4232.359 | 5156.36 | 8697.47 | 885
224 | 1944 | 634.4 | 3.982 | 3.472 | 4220.359 | 5156.36 | 8741.31 | 884
225 | 1940.83 | 632.8 | 3.982 | 3.473 | 4214.39 | 5156.39 | 8719.33 | 883
226 | 1939.08 | 632.8 | 3.982 | 3.473 | 4205.928 | 5156.33 | 8720.7 | 882
227 | 1937.02 | 628.8 | 3.982 | 3.474 | 4198.619 | 5120.22 | 8714.11 | 881
228 | 1934.84 | 630 | 3.982 | 3.473 | 4191.543 | 5120.34 | 8703.22 | 880
229 | 1933.17 | 626 | 3.982 | 3.475 | 4184.344 | 5120.34 | 8728.22 | 879
230 | 1929.94 | 621.594 | 3.991 | 3.704 | 4116.328 | 5082.03 | 8784.14 | 878
231 | 1931.16 | 622 | 3.977 | 3.787 | 4094.406 | 5048.41 | 8756.22 | 877
232 | 1934.81 | 626 | 3.981 | 3.478 | 4172.343 | 5120.34 | 8726.03 | 876
233 | 1933.5 | 624.8 | 3.982 | 3.477 | 4184.344 | 5120.34 | 8725.56 | 875
234 | 1930.34 | 627.2 | 3.982 | 3.475 | 4178.343 | 5120.34 | 8734.88 | 874
235 | 1926.91 | 624 | 3.981 | 3.475 | 4169.912 | 5120.31 | 8706.5 | 873
236 | 1924.34 | 621.6 | 3.981 | 3.476 | 4160.344 | 5084.34 | 8673.78 | 872
237 | 1922.38 | 622 | 3.981 | 3.476 | 4150.562 | 5086.56 | 8727.56 | 871
238 | 1919.16 | 620 | 3.981 | 3.477 | 4141.144 | 5084.34 | 8648.34 | 870
239 | 1917.97 | 620.416 | 3.981 | 3.477 | 4133.944 | 5048.34 | 8682.34 | 869
240 | 1916.34 | 618.4 | 3.98 | 3.477 | 4126.712 | 5048.31 | 8674.91 | 868
241 | 1914.44 | 616 | 3.981 | 3.478 | 4124.344 | 5048.34 | 8692.47 | 867
242 | 1911.97 | 618 | 3.98 | 3.478 | 4118.313 | 5048.31 | 8680.97 | 866
243 | 1909.56 | 615.2 | 3.98 | 3.478 | 4106.375 | 5048.38 | 8651.56 | 865
244 | 1906.59 | 613.6 | 3.98 | 3.479 | 4100.344 | 5048.34 | 8669.66 | 864
245 | 1904.81 | 609.6 | 3.98 | 3.479 | 4090.713 | 5012.31 | 8672.44 | 863
246 | 1902.25 | 606 | 3.98 | 3.481 | 4083.513 | 5012.31 | 8673.31 | 862
247 | 1900.44 | 608 | 3.98 | 3.48 | 4076.375 | 5012.38 | 8656.12 | 861
248 | 1898.59 | 608 | 3.98 | 3.481 | 4069.143 | 5012.34 | 8636.81 | 860
249 | 1897.62 | 606 | 3.98 | 3.481 | 4064.344 | 5012.34 | 8655.75 | 859
250 | 1895.69 | 606 | 3.98 | 3.481 | 4061.819 | 4976.22 | 8641.62 | 858
251 | 1893.12 | 604 | 3.979 | 3.482 | 4052.313 | 4976.31 | 8607.91 | 857
252 | 1891.75 | 604 | 3.979 | 3.483 | 4047.575 | 4976.38 | 8653.06 | 856
253 | 1889.5 | 600.821 | 3.979 | 3.483 | 4040.312 | 4976.31 | 8648.06 | 855
254 | 1886.56 | 595.187 | 3.988 | 3.709 | 3969.312 | 4928 | 8749.81 | 854
255 | 1893.34 | 601.6 | 3.971 | 3.794 | 3932.352 | 4904.35 | 8686.72 | 853
256 | 1892.35 | 599.2 | 3.973 | 3.485 | 4046.319 | 4976.32 | 8631.07 | 852
257 | 1894.69 | 600 | 3.976 | 3.485 | 4040.321 | 4976.32 | 8660.58 | 851
258 | 1892.45 | 602 | 3.975 | 3.482 | 4047.519 | 4976.32 | 8642.11 | 850
259 | 1889.92 | 598.4 | 3.976 | 3.482 | 4046.321 | 4976.32 | 8629.06 | 849
260 | 1888.38 | 598.4 | 3.976 | 3.482 | 4034.383 | 4976.38 | 8615.65 | 848
261 | 1885.82 | 600 | 3.976 | 3.482 | 4033.12 | 4976.32 | 8611.94 | 847
262 | 1883.84 | 596 | 3.975 | 3.483 | 4022.351 | 4940.35 | 8610.56 | 846
263 | 1881.53 | 598 | 3.975 | 3.484 | 4016.321 | 4940.32 | 8641.6 | 845
264 | 1879.46 | 595.2 | 3.975 | 3.484 | 4004.352 | 4940.35 | 8641.57 | 844
265 | 1876.93 | 597.6 | 3.974 | 3.486 | 4004.32 | 4940.32 | 8597.25 | 843
266 | 1875.49 | 594 | 3.974 | 3.485 | 3992.352 | 4904.35 | 8632.73 | 842
267 | 1873.28 | 592 | 3.973 | 3.485 | 3989.951 | 4904.36 | 8611.01 | 841
268 | 1871.36 | 592 | 3.974 | 3.486 | 3982.743 | 4904.34 | 8572.41 | 840
269 | 1869.02 | 590 | 3.974 | 3.485 | 3975.56 | 4904.36 | 8561.25 | 839
270 | 1867.17 | 590 | 3.973 | 3.487 | 3968.375 | 4904.38 | 8571.83 | 838
271 | 1864.8 | 588 | 3.973 | 3.487 | 3962.36 | 4904.36 | 8573.98 | 837
272 | 1862.5 | 584.8 | 3.973 | 3.488 | 3956.328 | 4868.33 | 8539.39 | 836
273 | 1860.47 | 586 | 3.973 | 3.488 | 3950.36 | 4868.36 | 8538.62 | 835
274 | 1859.17 | 583.2 | 3.972 | 3.489 | 3944.219 | 4868.22 | 8575.61 | 834
275 | 1858.27 | 583.2 | 3.973 | 3.489 | 3938.39 | 4868.39 | 8584.22 | 833
276 | 1856.52 | 584 | 3.972 | 3.489 | 3934.563 | 4870.56 | 8539.94 | 832
277 | 1855 | 581.6 | 3.972 | 3.489 | 3932.328 | 4868.33 | 8521.86 | 831
278 | 1850.62 | 576 | 3.98 | 3.712 | 3850.375 | 4809 | 8669.81 | 830
279 | 1855.81 | 578.3752 | 3.969 | 3.797 | 3817.113 | 4760.31 | 8623.22 | 829
280 | 1856.47 | 580 | 3.971 | 3.494 | 3926.344 | 4868.34 | 8587.47 | 828
281 | 1855.31 | 580 | 3.971 | 3.491 | 3925.206 | 4868.41 | 8540.41 | 827
282 | 1855.59 | 580 | 3.973 | 3.491 | 3925.143 | 4868.34 | 8567 | 826
283 | 1853.59 | 581.6 | 3.972 | 3.49 | 3920.344 | 4832.34 | 8545.12 | 825
284 | 1849.72 | 580 | 3.972 | 3.49 | 3914.343 | 4832.34 | 8526.69 | 824
285 | 1847.78 | 576 | 3.972 | 3.493 | 3903.575 | 4832.38 | 8549.47 | 823
286 | 1845.81 | 578 | 3.971 | 3.492 | 3896.343 | 4832.34 | 8536.81 | 822
287 | 1843.88 | 574 | 3.972 | 3.493 | 3890.344 | 4832.34 | 8539.09 | 821
288 | 1842.5 | 574 | 3.971 | 3.493 | 3881.944 | 4796.34 | 8548.59 | 820
289 | 1841.41 | 574 | 3.972 | 3.493 | 3878.281 | 4796.28 | 8544.66 | 819
290 | 1839.19 | 572 | 3.972 | 3.513 | 3872.375 | 4796.38 | 8532.88 | 818
291 | 1837.56 | 572.8 | 3.971 | 3.493 | 3867.419 | 4796.22 | 8542.16 | 817
292 | 1835.5 | 570 | 3.971 | 3.493 | 3860.344 | 4796.34 | 8547.66 | 816
293 | 1833.75 | 572 | 3.971 | 3.495 | 3854.313 | 4796.31 | 8533.94 | 815
294 | 1832.78 | 568 | 3.97 | 3.495 | 3848.343 | 4760.34 | 8550.03 | 814
295 | 1830.53 | 568 | 3.97 | 3.494 | 3845.912 | 4760.31 | 8537.25 | 813
296 | 1828.47 | 568 | 3.97 | 3.496 | 3836.344 | 4760.34 | 8518.03 | 812
297 | 1827.19 | 564 | 3.97 | 3.496 | 3830.375 | 4760.38 | 8527.25 | 811
298 | 1824.94 | 566 | 3.97 | 3.495 | 3824.344 | 4760.34 | 8517.5 | 810
299 | 1822.91 | 562 | 3.97 | 3.496 | 3817.144 | 4724.34 | 8517.75 | 809
300 | 1820.5 | 562.4103 | 3.97 | 3.496 | 3809.975 | 4724.38 | 8482.62 | 808
301 | 1818.56 | 560 | 3.969 | 3.496 | 3802.713 | 4724.31 | 8481 | 807
302 | 1813.31 | 555.5935 | 3.977 | 3.716 | 3717.313 | 4676 | 8662.19 | 806
303 | 199267.74 | -59760.7 | 4.265 | 3.301 | 66629.983 | 78147.62 | 78147.62 | 805
304 | 1865.41 | 578 | 3.966 | 3.514 | 4465.088 | 5480.29 | 9730.05 | 804
305 | 1871.39 | 583.2 | 3.97 | 3.501 | 3968.353 | 4904.35 | 8675.07 | 803
306 | 1870.37 | 584.8 | 3.97 | 3.5 | 3986.384 | 4904.38 | 8620.48 | 802
307 | 1867.24 | 584 | 3.971 | 3.497 | 3982.722 | 4904.32 | 8576.45 | 801
308 | 1865.09 | 584 | 3.971 | 3.498 | 3974.321 | 4904.32 | 8608.45 | 800
309 | 1862.56 | 580 | 3.971 | 3.498 | 3968.351 | 4868.35 | 8616.83 | 799
310 | 1859.62 | 580 | 3.971 | 3.499 | 3956.32 | 4868.32 | 8607.3 | 798
311 | 1856.03 | 576.8 | 3.971 | 3.498 | 3946.658 | 4868.26 | 8572.29 | 797
312 | 1852.26 | 574 | 3.971 | 3.498 | 3938.351 | 4868.35 | 8561.31 | 796
313 | 1862.49 | 588.0155 | 3.975 | 3.499 | 3925.152 | 4832.35 | 8556.32 | 795
314 | 1847.2 | 574 | 3.972 | 3.495 | 3956.32 | 4868.32 | 8551.58 | 794
315 | 1842.72 | 572 | 3.971 | 3.499 | 3910.72 | 4832.32 | 8541.02 | 793
316 | 1839.61 | 569.6 | 3.971 | 3.5 | 3896.352 | 4796.35 | 8511.04 | 792
317 | 1836.42 | 570 | 3.97 | 3.5 | 3884.313 | 4796.31 | 8500.16 | 791
318 | 1833.98 | 566 | 3.971 | 3.5 | 3874.759 | 4796.36 | 8514.73 | 790
319 | 1831.09 | 568 | 3.97 | 3.501 | 3866.312 | 4796.31 | 8473.75 | 789
320 | 1829.34 | 564 | 3.971 | 3.501 | 3854.312 | 4760.31 | 8486.51 | 788
321 | 1827 | 566 | 3.97 | 3.501 | 3848.328 | 4760.33 | 8506.56 | 787
322 | 1824.28 | 562 | 3.97 | 3.501 | 3838.775 | 4760.38 | 8507.03 | 786
323 | 1822.72 | 564 | 3.97 | 3.502 | 3830.312 | 4760.31 | 8491.61 | 785
324 | 1820.06 | 562 | 3.97 | 3.502 | 3824.312 | 4760.31 | 8492.12 | 784
325 | 1817.69 | 562 | 3.969 | 3.501 | 3818.312 | 4724.31 | 8468.86 | 783
326 | 1813.92 | 559 | 3.968 | 3.502 | 3809.944 | 4724.34 | 8468.41 | 782
327 | 1805.12 | 552 | 3.974 | 3.715 | 3710.359 | 4662.02 | 8644.55 | 781
328 | 1810.81 | 554 | 3.963 | 3.8 | 3673.112 | 4616.31 | 8578.12 | 780
329 | 1816.06 | 558 | 3.968 | 3.508 | 3788.375 | 4688.38 | 8472.66 | 779
330 | 1814.81 | 557.6 | 3.969 | 3.504 | 3806.343 | 4724.34 | 8509.41 | 778
331 | 1811.94 | 556 | 3.969 | 3.503 | 3800.312 | 4724.31 | 8498.28 | 777
332 | 1807.88 | 555 | 3.969 | 3.503 | 3788.343 | 4688.34 | 8471.06 | 776
333 | 1804.53 | 554 | 3.968 | 3.504 | 3776.344 | 4688.34 | 8480.06 | 775
334 | 1802.5 | 551 | 3.968 | 3.504 | 3764.375 | 4688.38 | 8469.06 | 774
335 | 1799.62 | 552 | 3.968 | 3.505 | 3758.375 | 4688.38 | 8432.94 | 773
336 | 1797.91 | 549.9893 | 3.968 | 3.504 | 3752.343 | 4652.34 | 8464.62 | 772
337 | 1796 | 548 | 3.968 | 3.506 | 3740.375 | 4652.38 | 8467 | 771
338 | 1794.38 | 548.8 | 3.968 | 3.505 | 3734.344 | 4652.34 | 8447.38 | 770
339 | 1791.91 | 546 | 3.968 | 3.505 | 3728.313 | 4652.31 | 8429.62 | 769
340 | 1789.78 | 548 | 3.968 | 3.506 | 3722.344 | 4652.34 | 8444.09 | 768
341 | 1787.25 | 546 | 3.967 | 3.505 | 3710.375 | 4616.38 | 8444.03 | 767
342 | 1785.22 | 542 | 3.967 | 3.506 | 3701.943 | 4616.34 | 8410.56 | 766
343 | 1782.72 | 540 | 3.966 | 3.506 | 3694.744 | 4616.34 | 8465.62 | 765
344 | 1780.5 | 542 | 3.966 | 3.507 | 3686.218 | 4616.22 | 8443.81 | 764
345 | 1777.78 | 540 | 3.966 | 3.506 | 3680.313 | 4580.31 | 8430.91 | 763
346 | 1775.56 | 540 | 3.966 | 3.508 | 3668.344 | 4580.34 | 8416.88 | 762
347 | 1774.78 | 536 | 3.966 | 3.507 | 3662.344 | 4580.34 | 8456.12 | 761
348 | 1772.09 | 537 | 3.966 | 3.508 | 3658.65 | 4580.25 | 8432.25 | 760
349 | 1770.41 | 534 | 3.966 | 3.508 | 3650.187 | 4580.19 | 8436.84 | 759
350 | 1764.31 | 530 | 3.965 | 3.508 | 3644.344 | 4544.34 | 8412.22 | 758
351 | 1755.94 | 528 | 3.969 | 3.721 | 3528.312 | 4487 | 8592.12 | 757
352 | 1775.01 | 535 | 3.958 | 3.814 | 3458.32 | 4436.32 | 8544.16 | 756
353 | 1777.76 | 537.4286 | 3.961 | 3.51 | 3674.351 | 4580.35 | 8486.3 | 755
354 | 1774.4 | 534 | 3.962 | 3.508 | 3680.32 | 4580.32 | 8400.55 | 754
355 | 1770.85 | 535 | 3.961 | 3.509 | 3673.152 | 4580.35 | 8430.18 | 753
356 | 1767.74 | 532 | 3.962 | 3.509 | 3658.752 | 4580.35 | 8412.29 | 752
357 | 1764.54 | 531 | 3.962 | 3.509 | 3644.351 | 4544.35 | 8366.5 | 751
358 | 1762.37 | 530 | 3.962 | 3.51 | 3638.32 | 4544.32 | 8397.28 | 750
359 | 1759.78 | 528 | 3.962 | 3.511 | 3629.951 | 4544.35 | 8362.21 | 749
360 | 1756.77 | 528.6 | 3.961 | 3.511 | 3620.351 | 4544.35 | 8365.56 | 748
361 | 1754.4 | 526 | 3.961 | 3.512 | 3614.352 | 4508.35 | 8377.09 | 747
362 | 1752.55 | 526 | 3.961 | 3.513 | 3602.352 | 4508.35 | 8399.62 | 746
363 | 1750.55 | 523 | 3.961 | 3.512 | 3596.32 | 4508.32 | 8407.58 | 745
364 | 720 | 460.8 | 3.961 | 3.513 | 3586.72 | 4508.32 | 8385.57 | 744
381 | 1721.75 | 509 | 3.958 | 4.242 | -60.38267 | 80.34 | 3957.08 | 727
382 | 1719.11 | 511 | 3.958 | 3.518 | 3493.175 | 4400.38 | 8351.09 | 726
383 | 1717.03 | 508 | 3.958 | 3.518 | 3482.359 | 4400.36 | 8368.42 | 725
384 | 1715.16 | 508 | 3.957 | 3.52 | 3476.359 | 4364.36 | 8339.97 | 724
385 | 1713.31 | 507 | 3.957 | 3.519 | 3471.512 | 4364.31 | 8334.2 | 723
386 | 1711.89 | 506 | 3.957 | 3.52 | 3464.36 | 4364.36 | 8355.2 | 722
387 | 1709.95 | 506 | 3.957 | 3.52 | 3458.375 | 4364.38 | 8333.99 | 721
388 | 1708.19 | 505 | 3.957 | 3.519 | 3452.25 | 4364.25 | 8346.49 | 720
389 | 1705.83 | 502 | 3.956 | 3.519 | 3442.712 | 4364.31 | 8337.17 | 719
390 | 1704.09 | 504 | 3.956 | 3.521 | 3434.328 | 4328.33 | 8336.39 | 718
391 | 1702.33 | 502.7143 | 3.956 | 3.521 | 3428.344 | 4328.34 | 8339.58 | 717
392 | 1700.44 | 501.7143 | 3.956 | 3.521 | 3422.344 | 4328.34 | 8294.84 | 716
393 | 1698.75 | 500 | 3.955 | 3.521 | 3421.05 | 4328.25 | 8321.78 | 715
394 | 1697.44 | 500 | 3.956 | 3.522 | 3413.944 | 4328.36 | 8313.33 | 714
395 | 1695.84 | 499 | 3.956 | 3.522 | 3410.375 | 4328.38 | 8340.72 | 713
396 | 1693.97 | 497.1429 | 3.955 | 3.522 | 3404.25 | 4292.25 | 8344.88 | 712
397 | 1691.06 | 495.8571 | 3.955 | 3.522 | 3398.312 | 4292.31 | 8308.5 | 711
398 | 1675.03 | 492 | 3.957 | 3.742 | 3269.281 | 4220.97 | 8507.25 | 710
399 | 197491.77 | 186442.023 | 4.261 | 3.318 | 64289.99 | 75766.46 | 75766.46 | 709
400 | 1727.39 | 503 | 3.946 | 3.521 | 4162.752 | 5192.35 | 9990.43 | 708
401 | 1733.22 | 507.9948 | 3.95 | 3.533 | 3518.351 | 4436.35 | 8508.19 | 707
402 | 1733.63 | 507 | 3.951 | 3.531 | 3536.354 | 4436.35 | 8458.15 | 706
403 | 1731.55 | 507 | 3.951 | 3.531 | 3542.32 | 4436.32 | 8442.18 | 705
404 | 1728.45 | 506.1429 | 3.952 | 3.53 | 3536.383 | 4436.38 | 8390.37 | 704
405 | 1725.76 | 505.1429 | 3.952 | 3.53 | 3529.183 | 4436.38 | 8404.96 | 703
406 | 1722.91 | 504 | 3.952 | 3.532 | 3514.689 | 4400.29 | 8413.82 | 702
407 | 1720.06 | 502.8571 | 3.952 | 3.53 | 3506.383 | 4400.38 | 8377.66 | 701
408 | 1716.64 | 501.8571 | 3.951 | 3.53 | 3494.352 | 4400.35 | 8365.6 | 700
409 | 1713.38 | 500 | 3.952 | 3.53 | 3482.382 | 4364.38 | 8343.88 | 699
410 | 1709.73 | 502 | 3.952 | 3.53 | 3471.551 | 4364.35 | 8343.8 | 698
411 | 1706.33 | 499 | 3.951 | 3.531 | 3458.226 | 4364.23 | 8320.42 | 697
412 | 1703.62 | 496.2857 | 3.952 | 3.531 | 3449.983 | 4328.38 | 8335.88 | 696
413 | 1701.05 | 496 | 3.951 | 3.532 | 3440.359 | 4328.36 | 8338.11 | 695
414 | 1698.28 | 496.7143 | 3.951 | 3.531 | 3428.359 | 4328.36 | 8337.25 | 694
415 | 1695.17 | 494.031 | 3.951 | 3.533 | 3421.159 | 4328.36 | 8329.42 | 693
416 | 1693.09 | 492.4286 | 3.951 | 3.531 | 3410.359 | 4292.36 | 8348.27 | 692
417 | 1690.66 | 492 | 3.95 | 3.531 | 3404.328 | 4292.33 | 8363.3 | 691
418 | 1680 | 490.8571 | 3.95 | 3.531 | 3392.328 | 4292.33 | 8318.02 | 690
419 | 1685.06 | 491.5714 | 3.949 | 3.533 | 3385.144 | 4292.34 | 8357.98 | 689
420 | 1681.64 | 487.2857 | 3.949 | 3.532 | 3374.359 | 4256.36 | 8302.44 | 688
421 | 1679.11 | 488 | 3.949 | 3.532 | 3363.528 | 4256.33 | 8328.97 | 687
422 | 1674.62 | 484.7143 | 3.948 | 3.533 | 3356.391 | 4256.39 | 8294.25 | 686
423 | 1660.72 | 483.6095 | 3.951 | 3.73 | 3206.344 | 4158.02 | 8563.94 | 685
424 | 1670.09 | 484 | 3.943 | 3.833 | 3170.281 | 4112.28 | 8471.88 | 684
425 | 1676.03 | 484 | 3.947 | 3.537 | 3326.25 | 4220.25 | 8325.78 | 683
426 | 1675.47 | 486 | 3.949 | 3.534 | 3344.313 | 4256.31 | 8298.5 | 682
429 | 1673.86 | 487.7143 | 3.947 | 3.539 | 3290.325 | 4184.32 | 8191.62 | 679
430 | 1672.99 | 486 | 3.948 | 3.533 | 3332.32 | 4220.32 | 8252.03 | 678
431 | 1670.56 | 485 | 3.949 | 3.533 | 3332.353 | 4220.35 | 8261.86 | 677
432 | 1666.82 | 483.4286 | 3.948 | 3.534 | 3320.258 | 4220.26 | 8268.41 | 676
433 | 1663.94 | 482.1429 | 3.948 | 3.533 | 3308.222 | 4184.22 | 8247.84 | 675
434 | 1661.47 | 481.1429 | 3.948 | 3.534 | 3302.398 | 4184.38 | 8268.99 | 674
435 | 1658.34 | 480 | 3.948 | 3.535 | 3296.372 | 4184.35 | 8263.23 | 673
436 | 1655.87 | 478.9893 | 3.948 | 3.535 | 3284.32 | 4184.32 | 8264.93 | 672
437 | 1653.34 | 476.5714 | 3.947 | 3.536 | 3277.12 | 4148.32 | 8288.58 | 671
438 | 1652.61 | 476.5714 | 3.948 | 3.535 | 3269.92 | 4148.32 | 8287.62 | 670
439 | 1651.3 | 478 | 3.948 | 3.535 | 3266.32 | 4148.32 | 8282.78 | 669
440 | 1649.41 | 475 | 3.948 | 3.536 | 3260.351 | 4148.35 | 8281.76 | 668
441 | 1647.16 | 477 | 3.947 | 3.535 | 3254.352 | 4148.35 | 8298.08 | 667
442 | 1644.36 | 473 | 3.947 | 3.536 | 3242.344 | 4148.34 | 8266.14 | 666
443 | 1641.5 | 472 | 3.947 | 3.537 | 3236.344 | 4112.34 | 8216.34 | 665
444 | 1639.75 | 472 | 3.947 | 3.536 | 3226.744 | 4112.34 | 8263.39 | 664
445 | 1636.89 | 470.1429 | 3.947 | 3.537 | 3224.375 | 4112.38 | 8272.03 | 663
446 | 1633.94 | 468.8571 | 3.946 | 3.537 | 3212.312 | 4112.31 | 8286.78 | 662
447 | 1631.88 | 470 | 3.945 | 3.539 | 3200.344 | 4076.34 | 8237.41 | 661
448 | 1629.8 | 467.5714 | 3.946 | 3.538 | 3200.344 | 4076.34 | 8236.67 | 660
449 | 1613.05 | 465.609 | 3.946 | 3.747 | 3054.562 | 3997 | 8519.45 | 659
450 | 1654.75 | 474 | 3.939 | 3.854 | 2866.784 | 3860.38 | 8693.5 | 658
451 | 1656.51 | 474 | 3.943 | 3.539 | 3290.224 | 4184.22 | 8382.56 | 657
452 | 1654.02 | 474 | 3.943 | 3.538 | 3290.354 | 4184.35 | 8344.23 | 656
453 | 1649.66 | 473 | 3.943 | 3.538 | 3284.321 | 4148.32 | 8308.86 | 655
454 | 1645.7 | 470.5714 | 3.943 | 3.54 | 3269.951 | 4148.35 | 8259.17 | 654
455 | 1642.62 | 472 | 3.943 | 3.539 | 3260.32 | 4148.32 | 8254.3 | 653
456 | 1639.58 | 469.2857 | 3.943 | 3.539 | 3248.289 | 4112.29 | 8284.04 | 652
457 | 1635.55 | 468 | 3.943 | 3.54 | 3230.352 | 4112.35 | 8252.35 | 651
458 | 1632.48 | 466.7143 | 3.942 | 3.542 | 3219.552 | 4112.35 | 8254.37 | 650
459 | 1630.5 | 467 | 3.942 | 3.541 | 3206.32 | 4076.32 | 8241.47 | 649
460 | 1628 | 465.4286 | 3.942 | 3.541 | 3205.151 | 4076.35 | 8242.34 | 648
461 | 1626.27 | 464.8 | 3.942 | 3.541 | 3194.374 | 4076.36 | 8244.71 | 647
462 | 1623.84 | 465 | 3.942 | 3.541 | 3188.321 | 4076.32 | 8243.46 | 646
463 | 1621.47 | 462.8571 | 3.941 | 3.543 | 3182.445 | 4076.48 | 8243.59 | 645
464 | 1620.52 | 464 | 3.941 | 3.542 | 3170.36 | 4040.36 | 8252.36 | 644
465 | 1690.22 | 518.1429 | 3.938 | 3.542 | 3169.144 | 4076.34 | 8160.03 | 643
466 | 1682.3 | 515 | 3.934 | 3.51 | 3356.391 | 4256.39 | 8472.77 | 642
467 | 1677.38 | 510 | 3.933 | 3.514 | 3332.312 | 4220.31 | 8502.11 | 641
468 | 1602.5 | 457 | 3.937 | 3.515 | 3296.375 | 4184.38 | 8528.99 | 640
469 | 1603.81 | 455 | 3.938 | 3.547 | 3104.328 | 4004.33 | 8222.44 | 639
470 | 1606.2 | 459 | 3.939 | 3.546 | 3110.39 | 4004.39 | 8234.72 | 638
471 | 1600.44 | 454.9714 | 3.938 | 3.545 | 3116.312 | 4004.31 | 8243.06 | 637
472 | 1597.62 | 451.8857 | 3.938 | 3.545 | 3098.344 | 3968.34 | 8267.73 | 636
474 | 1551.49 | 432.4286 | 3.927 | 3.998 | 638.352 | 1484.35 | 6157.54 | 634
475 | 1557.5 | 436.4571 | 3.933 | 3.555 | 2936.224 | 3824.22 | 8204.93 | 633
476 | 1557.25 | 437.1429 | 3.934 | 3.554 | 2960.351 | 3824.35 | 8156.19 | 632
477 | 1555.46 | 437.1429 | 3.933 | 3.553 | 2960.351 | 3824.35 | 8152.54 | 631
478 | 1554.78 | 434.7429 | 3.934 | 3.554 | 2954.352 | 3824.35 | 8175.2 | 630
479 | 1552.83 | 434.1429 | 3.934 | 3.554 | 2948.356 | 3824.36 | 8191.43 | 629
480 | 1551.26 | 435.8571 | 3.934 | 3.554 | 2942.32 | 3824.32 | 8164.35 | 628
481 | 1549.38 | 434.0571 | 3.934 | 3.555 | 2936.218 | 3824.22 | 8168.57 | 627
482 | 1545.95 | 433.3714 | 3.934 | 3.555 | 2930.36 | 3788.36 | 8161.77 | 626
483 | 1544.23 | 433.2857 | 3.933 | 3.555 | 2918.351 | 3788.35 | 8142.23 | 625
484 | 1542.41 | 432.6857 | 3.933 | 3.555 | 2912.352 | 3788.35 | 8150.02 | 624
485 | 1541.48 | 432 | 3.933 | 3.556 | 2906.32 | 3788.32 | 8147.16 | 623
486 | 1539.96 | 433.5 | 3.933 | 3.556 | 2906.32 | 3788.32 | 8118.62 | 622
487 | 1539.2 | 431.3143 | 3.932 | 3.556 | 2900.321 | 3788.32 | 8148.39 | 621
488 | 1537.38 | 430.7143 | 3.932 | 3.558 | 2894.344 | 3752.34 | 8149.84 | 620
489 | 1535.06 | 429.4286 | 3.931 | 3.557 | 2888.328 | 3752.33 | 8154.62 | 619
490 | 1532.06 | 428.1429 | 3.932 | 3.557 | 2882.36 | 3752.36 | 8137.83 | 618
491 | 1529.84 | 427.5429 | 3.931 | 3.557 | 2876.313 | 3752.31 | 8173.5 | 617
492 | 1527.03 | 426.8571 | 3.931 | 3.558 | 2864.282 | 3752.28 | 8146.08 | 616
493 | 1525.5 | 426.1623 | 3.93 | 3.559 | 2858.375 | 3716.38 | 8132.73 | 615
494 | 1523.81 | 427.2857 | 3.93 | 3.559 | 2854.531 | 3718.53 | 8097.09 | 614
495 | 1522.5 | 425.4857 | 3.93 | 3.559 | 2852.36 | 3716.36 | 8124.24 | 613
496 | 1517.92 | 423 | 3.929 | 3.559 | 2846.297 | 3716.3 | 8097.67 | 612
497 | 1503.08 | 424.797 | 3.93 | 3.766 | 2660.39 | 3598.02 | 8473.67 | 611
498 | 195598.59 | -173404.415 | 4.253 | 3.329 | 61589.984 | 72976.99 | 72976.99 | 610
499 | 1555.74 | 430.2857 | 3.919 | 3.557 | 3747.552 | 4834.75 | 10407.52 | 609
500 | 1565.79 | 435.0857 | 3.924 | 3.57 | 2981.921 | 3860.32 | 8348.64 | 608
501 | 1568.48 | 434.7429 | 3.927 | 3.567 | 3014.32 | 3860.32 | 8237.95 | 607
502 | 1565.98 | 437.1429 | 3.927 | 3.567 | 3020.384 | 3896.38 | 8190.11 | 606
503 | 1563.77 | 435.4286 | 3.928 | 3.565 | 3014.351 | 3860.35 | 8167.39 | 605
504 | 1562.21 | 435.4286 | 3.928 | 3.565 | 3008.387 | 3860.39 | 8167.65 | 604
505 | 1558.12 | 433.0286 | 3.927 | 3.565 | 3002.32 | 5391.01 | 8055.07 | 603
506 | 1555.77 | 432.4286 | 3.928 | 3.565 | 2984.39 | 3860.39 | 8168.2 | 602
507 | 1552.12 | 433.5 | 3.928 | 3.565 | 2978.32 | 3824.32 | 8114.21 | 601
508 | 1549.38 | 431.1429 | 3.928 | 3.565 | 2966.383 | 3824.38 | 8128.19 | 600
509 | 1547.2 | 429.9429 | 3.928 | 3.564 | 2954.257 | 3824.26 | 8157.44 | 599
510 | 1544.09 | 429.8804 | 3.928 | 3.565 | 2945.92 | 3824.32 | 8182.34 | 598
511 | 1540.64 | 429.2571 | 3.929 | 3.565 | 2936.32 | 3788.32 | 8096.06 | 597
512 | 1538.84 | 428.5714 | 3.928 | 3.566 | 2924.359 | 3788.36 | 8127.52 | 596
513 | 1536.3 | 428.5714 | 3.928 | 3.564 | 2918.344 | 3788.34 | 8134.88 | 595
514 | 1533 | 429.0352 | 3.927 | 3.565 | 2912.234 | 3788.23 | 8121.73 | 594
515 | 1530.3 | 426 | 3.927 | 3.565 | 2900.328 | 3752.33 | 8157.31 | 593
516 | 1607.97 | 480 | 3.923 | 3.565 | 2894.344 | 3752.34 | 8049.44 | 592
517 | 1607.58 | 476.5714 | 3.92 | 3.535 | 3125.913 | 4004.31 | 8491.3 | 591
518 | 1602.84 | 474 | 3.919 | 3.536 | 3098.312 | 3968.31 | 8459.08 | 590
519 | 1599.88 | 473 | 3.918 | 3.537 | 3082.744 | 3968.34 | 8463.27 | 589
520 | 1598.02 | 471.4286 | 3.918 | 3.538 | 3074.375 | 3932.38 | 8506.55 | 588
521 | 1595.51 | 473.1429 | 3.917 | 3.538 | 3068.329 | 3932.33 | 8470.59 | 587
522 | 1567.91 | 470.406 | 3.907 | 3.741 | 2870.328 | 3828.99 | 8784.95 | 586
523 | 1583.12 | 465 | 3.905 | 3.854 | 2809.113 | 3752.31 | 8655.72 | 585
524 | 1591.97 | 469.7143 | 3.911 | 3.546 | 3010.732 | 3896.31 | 8487.22 | 584
525 | 1596.38 | 471.8571 | 3.915 | 3.541 | 3044.469 | 3932.47 | 8481.44 | 583
526 | 1595.75 | 471 | 3.916 | 3.539 | 3056.313 | 3932.31 | 8443.81 | 582
527 | 1594.22 | 471.8571 | 3.916 | 3.539 | 3056.375 | 3932.38 | 8463.47 | 581
528 | 1591.62 | 470.5714 | 3.915 | 3.539 | 3050.344 | 3932.34 | 8425.97 | 580
529 | 1589.06 | 469 | 3.915 | 3.538 | 3044.344 | 3932.34 | 8438.53 | 579
530 | 1586.44 | 468 | 3.915 | 3.539 | 3038.406 | 3896.41 | 8451.47 | 578
531 | 1583.69 | 466.7143 | 3.914 | 3.539 | 3026.219 | 3896.22 | 8451.84 | 577
532 | 1580.84 | 465.4286 | 3.913 | 3.54 | 3020.343 | 3896.34 | 8444.53 | 576
533 | 1578.41 | 465.4286 | 3.914 | 3.54 | 3010.712 | 3896.31 | 8391.59 | 575
534 | 1575.84 | 464.1429 | 3.913 | 3.541 | 3002.25 | 3860.25 | 8404.56 | 574
535 | 1573.94 | 462 | 3.913 | 3.541 | 2996.312 | 3860.31 | 8435.44 | 573
536 | 1560 | 462.8571 | 3.913 | 3.542 | 2989.175 | 3860.38 | 8401.97 | 572
537 | 1568.97 | 461.5714 | 3.913 | 3.543 | 2978.375 | 3860.38 | 8403.41 | 571
538 | 1566.69 | 460 | 3.912 | 3.542 | 2972.343 | 3824.34 | 8423.53 | 570
539 | 1563.94 | 459 | 3.912 | 3.543 | 2966.25 | 3824.25 | 8375.53 | 569
540 | 1561.88 | 456 | 3.911 | 3.544 | 2954.313 | 3824.31 | 8377.84 | 568
541 | 1560.47 | 457.7143 | 3.912 | 3.545 | 2948.375 | 3824.38 | 8405.88 | 567
542 | 1558.31 | 455.3143 | 3.911 | 3.545 | 2942.344 | 3824.34 | 8387.88 | 566
543 | 1556.47 | 456.4275 | 3.911 | 3.545 | 2936.344 | 3824.34 | 8383.78 | 565
544 | 1554.91 | 456.4286 | 3.911 | 3.546 | 2930.344 | 3788.34 | 8374.19 | 564
545 | 1553.03 | 455.1429 | 3.911 | 3.545 | 2924.344 | 3788.34 | 8404.25 | 563
546 | 1528.31 | 457.219 | 3.902 | 3.75 | 2730.438 | 3682.06 | 8711.25 | 562
547 | 1545.25 | 450.8571 | 3.901 | 3.863 | 2672.313 | 3608.31 | 8592.56 | 561
548 | 1547.88 | 451.7143 | 3.904 | 3.55 | 2888.375 | 3752.38 | 8432.38 | 560
549 | 1550.81 | 454.2857 | 3.906 | 3.549 | 3443.437 | 4319.44 | 9062.62 | 559
550 | 1554.56 | 455.1429 | 3.909 | 3.548 | 2906.312 | 3788.31 | 8430.44 | 558
551 | 1552.19 | 453.8571 | 3.909 | 3.546 | 2912.375 | 3788.38 | 8432.88 | 557
552 | 1550.31 | 452.5714 | 3.908 | 3.546 | 2906.375 | 3788.38 | 8441.12 | 556
553 | 1547.38 | 451.8857 | 3.908 | 3.547 | 2900.313 | 3752.31 | 8368.56 | 555
554 | 1547.69 | 452.5714 | 3.908 | 3.547 | 2900.313 | 3752.31 | 8380.81 | 554
555 | 1544.75 | 451.2857 | 3.907 | 3.547 | 2894.375 | 3752.38 | 8370.69 | 553
556 | 1545.44 | 451 | 3.909 | 3.548 | 2888.312 | 3752.31 | 8393.69 | 552
557 | 1545.19 | 449.5714 | 3.909 | 3.548 | 2888.313 | 3752.31 | 8428.94 | 551
558 | 1543.25 | 451.2857 | 3.909 | 3.548 | 2888.312 | 3752.31 | 8451.75 | 550
559 | 1540.75 | 448.8 | 3.908 | 3.547 | 2881.112 | 3752.31 | 8415.38 | 549
560 | 1537.94 | 448.7143 | 3.908 | 3.549 | 2870.375 | 3752.38 | 8426.56 | 548
561 | 1535.88 | 447.4286 | 3.907 | 3.548 | 2864.375 | 3716.38 | 8414 | 547
562 | 1534 | 446.1429 | 3.907 | 3.549 | 2858.313 | 3716.31 | 8406.12 | 546
563 | 1532.56 | 446.1429 | 3.906 | 3.549 | 2852.312 | 3716.31 | 8414.81 | 545
564 | 1530.56 | 444.8571 | 3.906 | 3.549 | 2846.312 | 3716.31 | 8407.88 | 544
565 | 1528.81 | 444.8571 | 3.906 | 3.549 | 2840.375 | 3716.38 | 8409.38 | 543
566 | 1526.75 | 443.5714 | 3.905 | 3.55 | 2840.375 | 3716.38 | 8362.38 | 542
567 | 1525.19 | 442.9714 | 3.905 | 3.55 | 2834.313 | 3680.31 | 8406.75 | 541
568 | 1522.56 | 444 | 3.904 | 3.552 | 2828.313 | 3680.31 | 8378.94 | 540
569 | 1519.06 | 440.9143 | 3.903 | 3.551 | 2816.313 | 3680.31 | 8353.44 | 539
570 | 1499.5 | 445.1875 | 3.898 | 3.755 | 2611.375 | 3556 | 8698.19 | 538
571 | 1515.5 | 442 | 3.897 | 3.87 | 2564.375 | 3500.38 | 8565.38 | 537
572 | 1513.5 | 439.2857 | 3.898 | 3.556 | 2798.312 | 3644.31 | 8360.31 | 536
573 | 1518.12 | 441.2571 | 3.9 | 3.556 | 2792.312 | 3644.31 | 8393.19 | 535
574 | 1519.19 | 441.4286 | 3.902 | 3.555 | 2810.375 | 3680.38 | 8331.81 | 534
575 | 1518.75 | 440.2286 | 3.902 | 3.553 | 2816.25 | 3680.25 | 8357.75 | 533
576 | 1514.69 | 437.1429 | 3.901 | 3.553 | 2810.313 | 3680.31 | 8319.81 | 532
577 | 1513.25 | 438.8571 | 3.901 | 3.555 | 2798.375 | 3644.38 | 8344.44 | 531
578 | 1511.06 | 437.5714 | 3.901 | 3.555 | 2792.188 | 3644.19 | 8320.88 | 530
579 | 1510.94 | 436.4571 | 3.901 | 3.555 | 2787.513 | 3644.31 | 8324.12 | 529
580 | 1508.25 | 436 | 3.901 | 3.554 | 2780.312 | 3644.31 | 8324.62 | 528
581 | 1508.06 | 435.7714 | 3.901 | 3.555 | 2774.312 | 3644.31 | 8320.31 | 527
582 | 1507.19 | 436.2857 | 3.901 | 3.555 | 2774.375 | 3644.38 | 8336.94 | 526
583 | 1506.31 | 436.2857 | 3.9 | 3.555 | 2774.313 | 3644.31 | 8355.69 | 525
584 | 1504.94 | 435.0857 | 3.9 | 3.555 | 2768.188 | 3644.19 | 8324.69 | 524
585 | 1504.19 | 435.0857 | 3.901 | 3.555 | 2768.312 | 3608.31 | 8342.44 | 523
586 | 1502.44 | 435 | 3.901 | 3.555 | 2762.375 | 3608.38 | 8333.06 | 522
587 | 1500.62 | 432 | 3.9 | 3.556 | 2756.375 | 3608.38 | 8340.44 | 521
588 | 1498.5 | 433.7143 | 3.9 | 3.557 | 2750.375 | 3608.38 | 8332.5 | 520
589 | 1497.38 | 431.3143 | 3.9 | 3.557 | 2744.313 | 3608.31 | 8363.06 | 519
590 | 1494.12 | 429.4286 | 3.899 | 3.558 | 2738.313 | 3608.31 | 8320.25 | 518
591 | 1493.25 | 429.4286 | 3.899 | 3.557 | 2732.312 | 3572.31 | 8347.56 | 517
592 | 1492.25 | 431.1429 | 3.899 | 3.559 | 2726.375 | 3572.38 | 8349 | 516
593 | 1487.62 | 427.5 | 3.898 | 3.558 | 2722.65 | 3572.25 | 8336.38 | 515
594 | 1468 | 435.5625 | 3.891 | 3.76 | 2513.375 | 3451 | 8685.25 | 514
595 | 189584.87 | 176522.3 | 4.244 | 3.333 | 59220.002 | 70578.6 | 70578.6 | 513
596 | 1507.58 | 438.4286 | 3.881 | 3.613 | 3329.352 | 4472.35 | 10928.8 | 512
597 | 1521.6 | 440.5714 | 3.892 | 3.575 | 2801.92 | 3644.32 | 8548.77 | 511
598 | 1524 | 442.7143 | 3.895 | 3.571 | 2846.321 | 3716.32 | 8454.79 | 510
599 | 1528.13 | 439.8857 | 3.897 | 3.569 | 2864.354 | 3716.35 | 8445.47 | 509
600 | 1527.39 | 442.2857 | 3.897 | 3.568 | 2864.352 | 3716.35 | 8424.64 | 508
601 | 1526.08 | 441.9948 | 3.897 | 3.568 | 2858.351 | 3716.35 | 8413.79 | 507
602 | 1524.41 | 439.8857 | 3.898 | 3.566 | 2852.352 | 3716.35 | 8406.05 | 506
603 | 1522.72 | 439.2591 | 3.898 | 3.567 | 2846.352 | 3680.35 | 8408.84 | 505
604 | 1520.19 | 439.2857 | 3.897 | 3.567 | 2837.92 | 3680.32 | 8419.91 | 504
605 | 1512 | 436.8 | 3.897 | 3.566 | 2828.312 | 3680.31 | 8386.4 | 503
606 | 1513.7 | 436.7143 | 3.896 | 3.567 | 2816.351 | 3680.35 | 8419.07 | 502
607 | 1509.91 | 435.4286 | 3.895 | 3.567 | 2804.32 | 3644.32 | 8366.05 | 501
608 | 1508.27 | 434.7429 | 3.895 | 3.566 | 2792.383 | 3644.38 | 8416.7 | 500
609 | 1506.09 | 434.1429 | 3.895 | 3.567 | 2786.39 | 3644.39 | 8407.3 | 499
610 | 1504.33 | 432.3429 | 3.895 | 3.566 | 2780.359 | 3608.36 | 8418.44 | 498
611 | 1502.19 | 432.8571 | 3.895 | 3.566 | 2768.359 | 3608.36 | 8416.55 | 497
612 | 1500.3 | 431.6571 | 3.895 | 3.566 | 2762.359 | 3608.36 | 8421.77 | 496
613 | 1498.47 | 431.5714 | 3.895 | 3.567 | 2756.391 | 3608.39 | 8406.19 | 495
614 | 1496.12 | 430.9714 | 3.895 | 3.566 | 2750.39 | 3608.39 | 8429.22 | 494
615 | 1493.55 | 430.2857 | 3.894 | 3.567 | 2744.234 | 3572.23 | 8434.47 | 493
616 | 1490.95 | 429 | 3.894 | 3.566 | 2732.328 | 3572.33 | 8418.34 | 492
617 | 1488.67 | 428.7 | 3.894 | 3.567 | 2726.36 | 3572.36 | 8410.47 | 491
618 | 1486.27 | 426.5143 | 3.893 | 3.567 | 2720.312 | 3572.31 | 8450.94 | 490
619 | 1459 | 434.406 | 3.882 | 3.752 | 2492.359 | 3430.02 | 8776.94 | 489
620 | 1476.94 | 425.8286 | 3.883 | 3.879 | 2444.375 | 3356.38 | 8687.16 | 488
621 | 1485.31 | 425.1429 | 3.89 | 3.571 | 2684.344 | 3536.34 | 8455.5 | 487
622 | 1487.31 | 426.5143 | 3.892 | 3.568 | 2708.25 | 3536.25 | 8428.28 | 486
623 | 1486.19 | 426.3 | 3.893 | 3.567 | 2714.312 | 3572.31 | 8434.19 | 485
624 | 1483.94 | 424.7143 | 3.893 | 3.567 | 2708.344 | 3536.34 | 8425.09 | 484
625 | 1481.69 | 423.4286 | 3.892 | 3.568 | 2702.344 | 3536.34 | 8412 | 483
626 | 1479.31 | 425.1429 | 3.892 | 3.567 | 2696.281 | 3536.28 | 8416.44 | 482
627 | 1476.66 | 423 | 3.891 | 3.567 | 2690.344 | 3536.34 | 8408.56 | 481
628 | 1474.03 | 421.5 | 3.891 | 3.568 | 2678.344 | 3536.34 | 8385.72 | 480
629 | 1471.81 | 421.3714 | 3.891 | 3.569 | 2672.344 | 3500.34 | 8412.22 | 479
630 | 1464 | 420.6857 | 3.891 | 3.568 | 2666.468 | 3500.47 | 8423.84 | 478
631 | 1468.22 | 420 | 3.89 | 3.571 | 2660.406 | 3500.41 | 8435.78 | 477
632 | 1466.34 | 420 | 3.89 | 3.57 | 2654.406 | 3500.41 | 8427.44 | 476
633 | 1464.5 | 419.1 | 3.89 | 3.57 | 2648.343 | 3500.34 | 8395.75 | 475
634 | 1462.84 | 416.9143 | 3.889 | 3.569 | 2642.339 | 3464.31 | 8412.31 | 474
635 | 1460.03 | 416.2286 | 3.889 | 3.57 | 2636.281 | 3464.28 | 8386.12 | 473
636 | 1458.16 | 416.1429 | 3.888 | 3.57 | 2630.313 | 3464.31 | 8400.06 | 472
637 | 1456.34 | 414.8571 | 3.888 | 3.57 | 2624.344 | 3464.34 | 8398.66 | 471
638 | 1454.19 | 416.5943 | 3.887 | 3.571 | 2618.343 | 3464.34 | 8374.25 | 470
639 | 1453.06 | 414.1714 | 3.887 | 3.572 | 2612.375 | 3464.38 | 8394.84 | 469
640 | 1451.47 | 413.4857 | 3.887 | 3.572 | 2606.312 | 3428.31 | 8375.72 | 468
641 | 1449.69 | 412.5 | 3.886 | 3.572 | 2600.344 | 3428.34 | 8381.44 | 467
642 | 1444.56 | 409.7143 | 3.885 | 3.572 | 2594.219 | 3428.22 | 8383.22 | 466
644 | 1437.06 | 409.5 | 3.875 | 3.995 | 606.82 | 1376.32 | 6279.01 | 464
645 | 1441.57 | 410.1429 | 3.881 | 3.576 | 2558.321 | 3392.32 | 8346.27 | 463
646 | 1442.62 | 411.4286 | 3.883 | 3.574 | 2576.256 | 3392.26 | 8359.74 | 462
647 | 1441.95 | 409.0286 | 3.883 | 3.574 | 2576.383 | 3392.38 | 8383.52 | 461
648 | 1439.49 | 409.5 | 3.883 | 3.574 | 2576.382 | 3392.38 | 8335.52 | 460
649 | 1437.28 | 408.3429 | 3.883 | 3.575 | 2570.352 | 3392.35 | 8367.59 | 459
650 | 1435.46 | 407.1389 | 3.883 | 3.576 | 2558.253 | 3392.25 | 8347.84 | 458
651 | 1437.34 | 408.3429 | 3.884 | 3.575 | 2552.25 | 3392.25 | 8350.62 | 457
652 | 1438.69 | 408.6 | 3.885 | 3.574 | 2564.321 | 3392.32 | 8390.52 | 456
653 | 1436.93 | 408 | 3.885 | 3.574 | 2564.352 | 3392.35 | 8363.91 | 455
654 | 1435.2 | 407.7 | 3.884 | 3.574 | 2558.32 | 3392.32 | 8356.06 | 454
655 | 1433.8 | 405.9429 | 3.883 | 3.575 | 2552.351 | 3392.35 | 8373.21 | 453
656 | 1432.93 | 406.8 | 3.884 | 3.575 | 2552.321 | 3392.32 | 8348.09 | 452
657 | 1431.97 | 405 | 3.883 | 3.574 | 2546.32 | 3392.32 | 8378.23 | 451
658 | 1430.72 | 405.2571 | 3.884 | 3.576 | 2546.328 | 3356.33 | 8365.98 | 450
659 | 1429.41 | 403.5 | 3.883 | 3.575 | 2540.328 | 3356.33 | 8383.3 | 449
660 | 1427.69 | 404.5714 | 3.883 | 3.575 | 2534.328 | 3356.33 | 8348.97 | 448
661 | 1426.17 | 403.8857 | 3.883 | 3.577 | 2534.219 | 3356.22 | 8344.94 | 447
662 | 1424.22 | 401.7 | 3.882 | 3.576 | 2528.312 | 3356.31 | 8349.28 | 446
663 | 1422.91 | 402 | 3.882 | 3.577 | 2522.453 | 3356.45 | 8324.34 | 445
664 | 1421.25 | 402.3 | 3.881 | 3.579 | 2522.344 | 3356.34 | 8359.97 | 444
665 | 1419.2 | 400.1143 | 3.881 | 3.577 | 2516.313 | 3356.31 | 8308.56 | 443
666 | 1413.77 | 398.1 | 3.88 | 3.577 | 2510.266 | 3320.27 | 8319.69 | 442
667 | 1392.84 | 409.203 | 3.871 | 3.765 | 2261.343 | 3178.02 | 8731.7 | 441
668 | 1410.5 | 400.5 | 3.872 | 3.892 | 2225.975 | 3140.38 | 8640.88 | 440
669 | 1412.09 | 398.992 | 3.875 | 3.583 | 2486.344 | 3320.34 | 8398.09 | 439
670 | 1407.75 | 398.4 | 3.875 | 3.582 | 2486.312 | 3320.31 | 8344.06 | 438
671 | 1408.19 | 397.5 | 3.875 | 3.583 | 2474.375 | 3284.38 | 8319.78 | 437
672 | 1406.56 | 398.4 | 3.875 | 3.583 | 2474.344 | 3284.34 | 8312.72 | 436
673 | 1408.56 | 399.0857 | 3.877 | 3.582 | 2468.344 | 3284.34 | 8330.94 | 435
674 | 1404.56 | 396 | 3.876 | 3.582 | 2476.883 | 3284.31 | 8323.06 | 434
675 | 1403.31 | 397.5 | 3.875 | 3.583 | 2462.344 | 3284.34 | 8368.78 | 433
676 | 1403.22 | 396 | 3.876 | 3.584 | 2462.375 | 3284.38 | 8294 | 432
677 | 1402.91 | 396 | 3.876 | 3.583 | 2462.343 | 3284.34 | 8318.53 | 431
678 | 1402.31 | 396 | 3.876 | 3.583 | 2462.343 | 3284.34 | 8330.5 | 430
679 | 1402 | 395.1 | 3.875 | 3.583 | 2456.219 | 3284.22 | 8373.28 | 429
680 | 1400.41 | 395.1 | 3.876 | 3.584 | 2456.344 | 3284.34 | 8303.62 | 428
681 | 1400.34 | 394.7143 | 3.875 | 3.584 | 2456.343 | 3284.34 | 8358.47 | 427
682 | 1398.75 | 394.2 | 3.875 | 3.583 | 2450.25 | 3284.25 | 8317 | 426
683 | 1397.16 | 393.3 | 3.875 | 3.583 | 2450.344 | 3248.34 | 8322.19 | 425
684 | 1395.59 | 393.9429 | 3.873 | 3.584 | 2444.313 | 3248.31 | 8311.12 | 424
685 | 1394.31 | 392.4 | 3.874 | 3.584 | 2438.344 | 3248.34 | 8335.56 | 423
686 | 1392.97 | 393.2394 | 3.874 | 3.584 | 2435.773 | 3248.34 | 8355.19 | 422
687 | 1391.19 | 391.5 | 3.873 | 3.586 | 2432.375 | 3248.38 | 8324.09 | 421
688 | 1389.78 | 391.5 | 3.873 | 3.585 | 2426.313 | 3248.31 | 8314.38 | 420
689 | 1388.41 | 390.1714 | 3.873 | 3.585 | 2420.25 | 3248.25 | 8305.16 | 419
690 | 1378.62 | 387 | 3.87 | 3.587 | 2414.343 | 3212.34 | 8269.06 | 418
691 | 1364.75 | 398.438 | 3.863 | 3.773 | 2156.312 | 3066.03 | 8766.59 | 417
692 | 186784.6 | 5689.974 | 4.237 | 3.348 | 57029.98 | 68327.1 | 68327.1 | 416
694 | 1356.77 | 366.8571 | 3.899 | 3.617 | 2404.923 | 3176.35 | 8409.44 | 414
695 | 1356.32 | 366.5 | 3.901 | 3.615 | 2420.352 | 3212.35 | 8197.31 | 413
696 | 1352.16 | 364.5 | 3.901 | 3.613 | 2420.383 | 3212.38 | 8165.6 | 412
697 | 1347.84 | 365.1 | 3.901 | 3.614 | 2404.891 | 3176.32 | 8082.95 | 411
698 | 1344.2 | 364.2 | 3.901 | 3.613 | 2389.495 | 3176.35 | 8092.61 | 410
699 | 1339.3 | 362.5213 | 3.9 | 3.613 | 2374.035 | 3140.32 | 8072.19 | 409
700 | 1327.81 | 359 | 3.899 | 3.613 | 2360.32 | 3140.32 | 8029.95 | 408
701 | 1304.73 | 354 | 3.891 | 3.615 | 2317.526 | 3104.38 | 8038.37 | 407
702 | 1296.93 | 351 | 3.89 | 3.619 | 2250.637 | 3032.35 | 7968.06 | 406
703 | 1291.81 | 350.4 | 3.889 | 3.62 | 2228.383 | 2996.38 | 7911.13 | 405
704 | 1289.16 | 349.5 | 3.888 | 3.621 | 2214.638 | 2960.35 | 7884.92 | 404
705 | 1286.37 | 348.6 | 3.888 | 3.62 | 2204.382 | 2960.38 | 7860 | 403
706 | 1282.02 | 348 | 3.887 | 3.621 | 2192.321 | 2960.32 | 7850.65 | 402
707 | 1277 | 345.9 | 3.886 | 3.621 | 2180.328 | 2960.33 | 7847.41 | 401
708 | 1272.56 | 345 | 3.886 | 3.621 | 2163.17 | 2924.31 | 7841.38 | 400
709 | 1268.95 | 345.6 | 3.885 | 3.622 | 2150.312 | 2924.31 | 7828.8 | 399
710 | 1264.86 | 342 | 3.885 | 3.622 | 2138.344 | 2888.34 | 7828.19 | 398
711 | 1261.77 | 341.5 | 3.885 | 3.623 | 2126.312 | 2888.31 | 7832 | 397
712 | 1259.45 | 341.0667 | 3.885 | 3.624 | 2114.25 | 2888.25 | 7780.92 | 396
713 | 1258.08 | 341 | 3.884 | 3.624 | 2108.328 | 2852.33 | 7793.25 | 395
714 | 1255.78 | 339 | 3.884 | 3.625 | 2102.328 | 2852.33 | 7760.88 | 394
715 | 1252.52 | 339.3333 | 3.884 | 3.623 | 2096.391 | 2852.39 | 7759.78 | 393
716 | 1226.55 | 348 | 3.873 | 3.793 | 1827.328 | 2681.03 | 8378.75 | 392
717 | 1241.38 | 338.6667 | 3.876 | 3.911 | 1796.344 | 2636.34 | 8221.72 | 391
718 | 1252.22 | 340.5 | 3.882 | 3.629 | 2060.312 | 2816.31 | 7819.22 | 390
719 | 1252.78 | 339 | 3.884 | 3.625 | 2091.076 | 2852.22 | 7831.84 | 389
720 | 1249.19 | 338.5 | 3.883 | 3.624 | 2091.201 | 2852.34 | 7853.56 | 388
721 | 1246.25 | 338.6667 | 3.883 | 3.624 | 2080.915 | 2852.34 | 7795.47 | 387
722 | 1242.25 | 337 | 3.882 | 3.624 | 2072.313 | 2816.31 | 7816.31 | 386
723 | 1236.81 | 336 | 3.881 | 3.625 | 2060.344 | 2816.34 | 7785.38 | 385
724 | 1233 | 335.1 | 3.879 | 3.627 | 2048.344 | 2816.34 | 7731.31 | 384
725 | 1228.19 | 332.8 | 3.879 | 3.627 | 2039.741 | 2780.31 | 7696.62 | 383
726 | 1225.81 | 331.3333 | 3.879 | 3.627 | 2029.455 | 2780.31 | 7702.84 | 382
727 | 1222.41 | 331.3333 | 3.879 | 3.63 | 2019.2 | 2780.34 | 7708.78 | 381
728 | 1219.25 | 331.3333 | 3.879 | 3.628 | 2008.946 | 2744.38 | 7672.16 | 380
729 | 1219.44 | 331.3333 | 3.88 | 3.63 | 2000.313 | 2744.31 | 7641.16 | 379
730 | 1218.34 | 330 | 3.879 | 3.628 | 1998.63 | 2744.34 | 7659.47 | 378
731 | 1217.25 | 330.6667 | 3.879 | 3.629 | 1993.455 | 2744.31 | 7671.59 | 377
732 | 1213.84 | 329 | 3.878 | 3.629 | 1988.343 | 2744.34 | 7672.06 | 376
733 | 1210.41 | 328.5 | 3.878 | 3.63 | 1978.089 | 2708.38 | 7664.88 | 375
734 | 1204.78 | 325.3333 | 3.876 | 3.63 | 1967.773 | 2708.34 | 7655.94 | 374
735 | 1200.09 | 324.6667 | 3.875 | 3.631 | 1952.219 | 2708.22 | 7664.59 | 373
736 | 1199.25 | 324.6667 | 3.876 | 3.632 | 1942.027 | 2672.31 | 7638.28 | 372
737 | 1198.72 | 324.6667 | 3.876 | 3.633 | 1936.946 | 2672.38 | 7649.53 | 371
738 | 1198.81 | 324.9524 | 3.876 | 3.634 | 1936.915 | 2672.34 | 7643.25 | 370
739 | 1196.84 | 324 | 3.874 | 3.632 | 1936.789 | 2672.22 | 7609.06 | 369
740 | 1175.25 | 331.188 | 3.865 | 3.797 | 1659.25 | 2506 | 8238.03 | 368
741 | 1189 | 322.6667 | 3.868 | 3.915 | 1640.375 | 2456.38 | 8059.12 | 367
742 | 1190.69 | 323.4286 | 3.871 | 3.636 | 1906.027 | 2636.31 | 7719.88 | 366
743 | 1195.62 | 324 | 3.874 | 3.635 | 1911.169 | 2636.31 | 7616.5 | 365
744 | 1197.75 | 323.5 | 3.875 | 3.634 | 1926.661 | 2672.38 | 7665 | 364
745 | 1196.44 | 324.6667 | 3.876 | 3.633 | 1931.741 | 2672.31 | 7623.56 | 363
746 | 1194.44 | 322.6667 | 3.876 | 3.633 | 1928.312 | 2672.31 | 7658.19 | 362
747 | 1191.62 | 322 | 3.875 | 3.635 | 1911.232 | 2636.38 | 7634.31 | 361
748 | 1190.31 | 322 | 3.875 | 3.633 | 1911.169 | 2636.31 | 7658.06 | 360
749 | 1187.62 | 321.3333 | 3.875 | 3.634 | 1906.089 | 2636.38 | 7655.06 | 359
750 | 1186.69 | 320.7619 | 3.875 | 3.634 | 1900.884 | 2636.31 | 7705.94 | 358
751 | 1185.62 | 319.3333 | 3.875 | 3.635 | 1895.742 | 2636.31 | 7681.62 | 357
752 | 1186.75 | 320.7619 | 3.875 | 3.634 | 1895.742 | 2636.31 | 7717 | 356
753 | 1187.06 | 320.7619 | 3.875 | 3.634 | 1900.821 | 2636.25 | 7688.19 | 355
754 | 1186.31 | 320.6667 | 3.874 | 3.634 | 1900.946 | 2636.38 | 7723.25 | 354
755 | 1184.06 | 320 | 3.873 | 3.634 | 1900.946 | 2636.38 | 7730.81 | 353
756 | 1183.19 | 319.619 | 3.873 | 3.634 | 1895.741 | 2636.31 | 7693.31 | 352
757 | 1180.31 | 318.6667 | 3.873 | 3.635 | 1895.742 | 2636.31 | 7693.31 | 351
758 | 1177.75 | 318 | 3.871 | 3.635 | 1885.33 | 2636.19 | 7702.06 | 350
759 | 1175.25 | 319.2 | 3.871 | 3.637 | 1880.375 | 2600.38 | 7653.94 | 349
760 | 1175.69 | 319.2 | 3.871 | 3.636 | 1875.17 | 2600.31 | 7653 | 348
761 | 1175.69 | 319.3333 | 3.871 | 3.636 | 1880.375 | 2600.38 | 7650.44 | 347
762 | 1175.69 | 318.4 | 3.87 | 3.636 | 1875.169 | 2600.31 | 7615.88 | 346
763 | 1175.25 | 318 | 3.868 | 3.636 | 1880.25 | 2600.25 | 7605.81 | 345
764 | 1150.12 | 324 | 3.86 | 3.797 | 1596.375 | 2436 | 8217.69 | 344
765 | 1165.5 | 316 | 3.863 | 3.918 | 1556.313 | 2384.31 | 8084.69 | 343
766 | 1168.56 | 317.2 | 3.866 | 3.642 | 1849.518 | 2564.38 | 7674.5 | 342
767 | 1169.75 | 316.6667 | 3.867 | 3.639 | 1864.884 | 2600.31 | 7640.31 | 341
768 | 1173.69 | 317.6 | 3.869 | 3.64 | 1870.089 | 2600.38 | 7630.5 | 340
769 | 1173.12 | 316.6667 | 3.869 | 3.637 | 1885.643 | 2600.5 | 7568.5 | 339
770 | 1173.44 | 316.6667 | 3.869 | 3.638 | 1885.393 | 2600.25 | 7569.31 | 338
771 | 1170.56 | 315.619 | 3.869 | 3.637 | 1880.188 | 2600.19 | 7513.81 | 337
772 | 1169.31 | 315.619 | 3.868 | 3.638 | 1870.089 | 2600.38 | 7563.44 | 336
773 | 1167.69 | 315.619 | 3.868 | 3.638 | 1864.884 | 2600.31 | 7537.62 | 335
774 | 1169.31 | 317.3333 | 3.869 | 3.639 | 1859.742 | 2600.31 | 7579.44 | 334
775 | 1168.81 | 316 | 3.868 | 3.638 | 1859.804 | 2600.38 | 7559.5 | 333
776 | 1168.62 | 316 | 3.869 | 3.639 | 1859.804 | 2600.38 | 7534.19 | 332
777 | 1168.75 | 316 | 3.869 | 3.639 | 1859.679 | 2600.25 | 7554.88 | 331
778 | 1167.94 | 313.9048 | 3.869 | 3.638 | 1862.312 | 2600.31 | 7602.69 | 330
779 | 1167.94 | 315.3333 | 3.869 | 3.637 | 1859.742 | 2600.31 | 7623.06 | 329
780 | 1168.19 | 313.9048 | 3.868 | 3.638 | 1864.884 | 2600.31 | 7611.31 | 328
781 | 1168 | 314.5714 | 3.868 | 3.638 | 1864.946 | 2600.38 | 7638.81 | 327
782 | 1167 | 314.6667 | 3.868 | 3.64 | 1859.804 | 2600.38 | 7621.06 | 326
783 | 1166.62 | 316 | 3.868 | 3.639 | 1859.679 | 2564.25 | 7627.31 | 325
784 | 1166.69 | 315.3333 | 3.867 | 3.638 | 1859.804 | 2564.38 | 7594 | 324
785 | 1164.56 | 314.6667 | 3.866 | 3.638 | 1859.742 | 2564.31 | 7613.31 | 323
786 | 1160.31 | 312.6667 | 3.866 | 3.638 | 1854.599 | 2564.31 | 7613.56 | 322
787 | 1154.44 | 310.2857 | 3.865 | 3.639 | 1844.375 | 2564.38 | 7623.62 | 321
788 | 1140.12 | 319.25 | 3.856 | 3.798 | 1543.812 | 2373 | 8217.88 | 320
789 | 190955.58 | 170132.381 | 4.231 | 3.353 | 55740 | 67072 | 67072 | 319
790 | 1176.29 | 319.3493 | 3.855 | 3.655 | 2708.288 | 3896.29 | 12354.08 | 318
791 | 1181.09 | 317.3333 | 3.862 | 3.651 | 1902.82 | 2636.32 | 8194.82 | 317
792 | 1182.3 | 317.3333 | 3.863 | 3.649 | 1925.256 | 2636.26 | 7912.64 | 316
793 | 1182.21 | 318.8571 | 3.864 | 3.648 | 1926.604 | 2636.32 | 7819.55 | 315
794 | 1181.15 | 317.3333 | 3.866 | 3.647 | 1926.637 | 2636.35 | 7750.11 | 314
795 | 1181.05 | 317.2 | 3.867 | 3.648 | 1921.494 | 2636.35 | 7773.89 | 313
796 | 1179.96 | 316.6667 | 3.868 | 3.647 | 1916.352 | 2636.35 | 7747.48 | 312
797 | 1176.77 | 316 | 3.867 | 3.647 | 1911.178 | 2636.32 | 7735.27 | 311
798 | 1174.66 | 314.8571 | 3.867 | 3.647 | 1900.891 | 2600.32 | 7723.8 | 310
799 | 1172.89 | 315.3333 | 3.866 | 3.647 | 1892.352 | 2600.35 | 7755.3 | 309
800 | 1171.9 | 314.4 | 3.866 | 3.647 | 1885.463 | 2600.32 | 7770.4 | 308
801 | 1164.99 | 313.2 | 3.864 | 3.647 | 1884.727 | 2600.23 | 7692.81 | 307
802 | 1161.53 | 312.1714 | 3.862 | 3.647 | 1864.891 | 2564.32 | 7720.13 | 306
803 | 1165.89 | 312 | 3.864 | 3.648 | 1853.351 | 2564.35 | 7732.76 | 305
804 | 1160.5 | 311.3333 | 3.864 | 3.647 | 1864.789 | 2564.22 | 7672.7 | 304
805 | 1160.77 | 310.2857 | 3.864 | 3.647 | 1849.455 | 2564.31 | 7640.31 | 303
806 | 1163.11 | 312.381 | 3.866 | 3.648 | 1849.472 | 2564.33 | 7676.08 | 302
807 | 1162.56 | 311.3143 | 3.866 | 3.647 | 1859.788 | 2564.36 | 7699.78 | 301
808 | 1156.91 | 311.2 | 3.864 | 3.646 | 1854.63 | 2564.34 | 7676 | 300
809 | 1157.23 | 309.7714 | 3.864 | 3.647 | 1839.123 | 2528.27 | 7659.27 | 299
810 | 1153.8 | 309.5238 | 3.863 | 3.647 | 1834.058 | 2564.34 | 7676.34 | 298
811 | 1155.23 | 310.4571 | 3.863 | 3.647 | 1823.788 | 2528.36 | 7675.17 | 297
812 | 1150.05 | 309.1429 | 3.863 | 3.647 | 1828.946 | 2528.38 | 7666.53 | 296
813 | 1130.59 | 315.594 | 3.85 | 3.799 | 1540.296 | 2352 | 8336.09 | 295
814 | 1145.53 | 308.9524 | 3.856 | 3.92 | 1514.375 | 2312.38 | 8122.25 | 294
815 | 1154.97 | 311.3333 | 3.86 | 3.65 | 1808.375 | 2528.38 | 7742.72 | 293
816 | 1154.62 | 309.9429 | 3.861 | 3.648 | 1834.058 | 2528.34 | 7687.88 | 292
817 | 1151.84 | 309.4286 | 3.86 | 3.646 | 1834.027 | 2528.31 | 7696.78 | 291
818 | 1148.44 | 308.9143 | 3.859 | 3.647 | 1823.741 | 2528.31 | 7631.03 | 290
819 | 1145.69 | 308 | 3.86 | 3.647 | 1818.598 | 2528.31 | 7611.34 | 289
820 | 1142.44 | 307.3333 | 3.859 | 3.648 | 1808.219 | 2528.22 | 7611.69 | 288
821 | 1138.66 | 305.5238 | 3.859 | 3.648 | 1803.201 | 2492.34 | 7610.28 | 287
822 | 1136.88 | 304.8 | 3.859 | 3.648 | 1792.883 | 2492.31 | 7565.69 | 286
823 | 7473.47 | 3468.172 | 3.858 | 3.649 | 6826.609 | 9087.38 | 13889.34 | 285
824 | 1139.41 | 306 | 3.858 | 3.647 | 1813.456 | 2528.31 | 7647.69 | 284
825 | 1139.09 | 306 | 3.857 | 3.648 | 1787.773 | 2492.34 | 7724 | 283
826 | 1133.81 | 304.6286 | 3.857 | 3.648 | 1787.647 | 2492.22 | 7685.66 | 282
827 | 1132.31 | 304.1818 | 3.857 | 3.65 | 1772.312 | 2456.31 | 7693.88 | 281
828 | 1135.31 | 303.9429 | 3.859 | 3.649 | 1772.312 | 2456.31 | 7665.97 | 280
829 | 1130.44 | 302.9143 | 3.857 | 3.648 | 1777.486 | 2492.34 | 7677.16 | 279
830 | 1136.53 | 305.5238 | 3.859 | 3.649 | 1767.232 | 2456.38 | 7650.75 | 278
831 | 1135.16 | 304 | 3.858 | 3.648 | 1787.679 | 2492.25 | 7718.31 | 277
832 | 1133.06 | 304 | 3.858 | 3.648 | 1782.629 | 2492.34 | 7667 | 276
833 | 1129.16 | 302.9143 | 3.857 | 3.648 | 1777.362 | 2456.22 | 7649 | 275
834 | 1132.56 | 304 | 3.858 | 3.649 | 1767.201 | 2456.34 | 7694.81 | 274
835 | 1126.34 | 301.8857 | 3.855 | 3.649 | 1772.343 | 2456.34 | 7600.56 | 273
836 | 1122.03 | 300.6667 | 3.854 | 3.65 | 1756.946 | 2456.38 | 7601.56 | 272
837 | 1111.34 | 309.625 | 3.845 | 3.799 | 1456.343 | 2261 | 8279.62 | 271
838 | 1123.06 | 302.0571 | 3.852 | 3.921 | 1454.313 | 2240.31 | 8147 | 270
839 | 1125.19 | 302.8 | 3.854 | 3.652 | 1746.723 | 2456.44 | 7790.12 | 269
840 | 1128.12 | 302.4 | 3.856 | 3.651 | 1756.883 | 2456.31 | 7635.69 | 268
841 | 1126.94 | 303.6 | 3.856 | 3.65 | 1767.17 | 2456.31 | 7656.19 | 267
842 | 1126.25 | 302 | 3.855 | 3.651 | 1762.026 | 2456.31 | 7627 | 266
843 | 1124.5 | 300.8 | 3.856 | 3.65 | 1762.027 | 2456.31 | 7561.19 | 265
844 | 1124.06 | 300.5714 | 3.856 | 3.652 | 1756.946 | 2456.38 | 7640.38 | 264
845 | 1121.06 | 300.8 | 3.856 | 3.652 | 1756.884 | 2456.31 | 7588.25 | 263
846 | 1120 | 298.8158 | 3.856 | 3.652 | 1749.875 | 2456.38 | 7571.81 | 262
847 | 1118.5 | 298.8 | 3.855 | 3.651 | 1746.536 | 2456.25 | 7594.19 | 261
848 | 1110.88 | 298.1143 | 3.854 | 3.651 | 1745.25 | 2420.25 | 7527.94 | 260
849 | 1105.56 | 296.5714 | 3.851 | 3.653 | 1720.883 | 2420.31 | 7544.31 | 259
850 | 1102.94 | 296.0571 | 3.85 | 3.655 | 1705.518 | 2384.38 | 7531.81 | 258
851 | 1100.62 | 295.0286 | 3.849 | 3.655 | 1700.312 | 2384.31 | 7555.5 | 257
852 | 1101.75 | 294.4 | 3.85 | 3.655 | 1700.313 | 2384.31 | 7482.75 | 256
853 | 1102.75 | 295.5429 | 3.85 | 3.655 | 1704.875 | 2384.38 | 7516.38 | 255
854 | 1105.56 | 296 | 3.851 | 3.655 | 1704.875 | 2384.38 | 7611.94 | 254
855 | 1109.44 | 297.0857 | 3.852 | 3.655 | 1705.518 | 2384.38 | 7615.75 | 253
856 | 1109.19 | 297.0857 | 3.852 | 3.652 | 1720.946 | 2420.38 | 7620.06 | 252
857 | 1107.5 | 295.3714 | 3.852 | 3.653 | 1715.804 | 2420.38 | 7616.75 | 251
858 | 1109.12 | 295.8857 | 3.853 | 3.653 | 1713.813 | 2384.31 | 7606.56 | 250
859 | 1101.62 | 294.8571 | 3.852 | 3.654 | 1715.679 | 2384.25 | 7630.88 | 249
860 | 1099.38 | 294.3429 | 3.851 | 3.655 | 1695.17 | 2384.31 | 7588.69 | 248
861 | 1089.5 | 302.8023 | 3.841 | 3.805 | 1382.875 | 2191 | 8286.12 | 247
862 | 1103.75 | 297.2841 | 3.847 | 3.925 | 1382.313 | 2168.31 | 8156.75 | 246
863 | 1096.5 | 295.7143 | 3.846 | 3.657 | 1695.875 | 2384.38 | 7738.56 | 245
864 | 1102.94 | 295.6 | 3.849 | 3.657 | 1679.617 | 2348.19 | 7694.81 | 244
865 | 1103.25 | 295.3247 | 3.85 | 3.655 | 1700.375 | 2384.38 | 7626.62 | 243
866 | 1100.88 | 293.8286 | 3.849 | 3.655 | 1700.25 | 2384.25 | 7613.31 | 242
867 | 1098.75 | 293.2 | 3.851 | 3.656 | 1695.17 | 2384.31 | 7619.75 | 241
868 | 1098.25 | 293.2 | 3.851 | 3.656 | 1690.027 | 2384.31 | 7619.94 | 240
869 | 1098.38 | 294.2338 | 3.851 | 3.656 | 1690.089 | 2348.38 | 7605.81 | 239
870 | 1098.81 | 293.1429 | 3.851 | 3.656 | 1684.946 | 2348.38 | 7619.81 | 238
871 | 1096.94 | 293.0909 | 3.851 | 3.656 | 1684.946 | 2348.38 | 7611.75 | 237
872 | 1091.81 | 291.6 | 3.85 | 3.656 | 1679.742 | 2348.31 | 7613.25 | 236
873 | 1089.88 | 291.0857 | 3.849 | 3.657 | 1664.313 | 2348.31 | 7586.5 | 235
874 | 1084.12 | 290.4935 | 3.847 | 3.658 | 1659.812 | 2348.31 | 7585.44 | 234
875 | 1085.69 | 291.2571 | 3.847 | 3.658 | 1643.804 | 2312.38 | 7569.62 | 233
876 | 1082.88 | 289.8701 | 3.847 | 3.658 | 1650.688 | 2312.19 | 7604 | 232
877 | 1084.81 | 290.7429 | 3.846 | 3.659 | 1638.599 | 2312.31 | 7566.19 | 231
878 | 1082.94 | 289.8701 | 3.847 | 3.676 | 1648.821 | 2312.25 | 7613.62 | 230
879 | 1084.12 | 289.5429 | 3.847 | 3.659 | 1638.661 | 2312.38 | 7589.75 | 229
880 | 1080 | 290.0571 | 3.847 | 3.659 | 1646.375 | 2312.38 | 7611.62 | 228
881 | 1091 | 292.2857 | 3.849 | 3.659 | 1655.25 | 2312.25 | 7660.75 | 227
882 | 1084.94 | 290.0571 | 3.848 | 3.658 | 1669.456 | 2348.31 | 7632.19 | 226
883 | 1081.06 | 289.0286 | 3.846 | 3.658 | 1649.009 | 2312.44 | 7679.81 | 225
884 | 1078 | 288.5143 | 3.846 | 3.659 | 1638.599 | 2312.31 | 7622.44 | 224
885 | 1058.5 | 292.813 | 3.833 | 3.801 | 1323.375 | 2114 | 8341.12 | 223
892 | 1087.36 | 290.4 | 3.841 | 3.661 | 1664.353 | 2348.35 | 7912.38 | 216
893 | 1085.34 | 290.9129 | 3.843 | 3.663 | 1669.494 | 2348.35 | 7739.04 | 215
894 | 1079.71 | 290.1818 | 3.843 | 3.662 | 1664.32 | 2348.32 | 7674.79 | 214
895 | 1075.17 | 288.9351 | 3.842 | 3.664 | 1643.75 | 2312.32 | 7646.43 | 213
896 | 1072.35 | 287.2208 | 3.842 | 3.663 | 1632.758 | 2312.26 | 7583.11 | 212
897 | 1071.04 | 287.2208 | 3.842 | 3.665 | 1623.212 | 2276.36 | 7627.36 | 211
898 | 1077.38 | 289.0909 | 3.845 | 3.664 | 1617.968 | 2276.25 | 7644.13 | 210
899 | 1068.32 | 287.2208 | 3.842 | 3.663 | 1633.401 | 2312.26 | 7631.36 | 209
900 | 1069.6 | 286.1299 | 3.843 | 3.664 | 1610.383 | 2276.38 | 7604.38 | 208
901 | 1073.12 | 287.3766 | 3.845 | 3.665 | 1618.065 | 2276.35 | 7612.99 | 207
902 | 1072.67 | 286.2857 | 3.845 | 3.662 | 1628.383 | 2276.38 | 7608.35 | 206
903 | 1070.88 | 286.0909 | 3.845 | 3.663 | 1623.851 | 2276.35 | 7623.01 | 205
904 | 1070.09 | 285.6623 | 3.845 | 3.663 | 1619.219 | 2276.22 | 7600.99 | 204
905 | 1070.17 | 287.3766 | 3.845 | 3.663 | 1618.034 | 2276.32 | 7583.11 | 203
906 | 1069.09 | 285.6845 | 3.844 | 3.662 | 1619.343 | 2276.34 | 7623.86 | 202
907 | 1065.08 | 285.5065 | 3.842 | 3.664 | 1618.105 | 2276.39 | 7567.14 | 201
908 | 1063.88 | 284.8831 | 3.842 | 3.664 | 1605.812 | 2276.31 | 7532.52 | 200
909 | 1043.91 | 288 | 3.83 | 3.807 | 1267.328 | 2051 | 8287.23 | 199
910 | 189502.14 | 6120 | 4.221 | 3.356 | 54000 | 65428.13 | 65428.13 | 198
911 | 1055.71 | 286.5974 | 3.827 | 3.637 | 2492.416 | 3644.42 | 12762.72 | 197
912 | 1063.07 | 285.974 | 3.835 | 3.678 | 1592.351 | 2240.35 | 8108.99 | 196
913 | 1065.31 | 285.039 | 3.838 | 3.675 | 1617.97 | 2276.26 | 7854.53 | 195
914 | 1066.43 | 286.2857 | 3.839 | 3.673 | 1623.851 | 2276.35 | 7728.77 | 194
915 | 1066.27 | 284.1039 | 3.841 | 3.672 | 1628.383 | 2276.38 | 7689.44 | 193
916 | 1066.37 | 285.6 | 3.841 | 3.672 | 1623.851 | 2276.35 | 7636.1 | 192
917 | 1064.93 | 285.6 | 3.841 | 3.672 | 1623.921875 | 2276.42 | 7617.76 | 191
918 | 1062.43 | 283.8857 | 3.84 | 3.671 | 1619.281 | 2276.28 | 7622.4 | 190
919 | 1061.47 | 283.013 | 3.841 | 3.671 | 1612.829 | 2276.26 | 7617.51 | 189
920 | 1060.23 | 284.1039 | 3.841 | 3.672 | 1607.781 | 2276.35 | 7632.93 | 188
921 | 1056.9 | 283.4805 | 3.839 | 3.67 | 1602.543 | 2240.26 | 7626.2 | 187
922 | 1055.3 | 282.8571 | 3.839 | 3.671 | 1592.382 | 2240.38 | 7622.49 | 186
923 | 1053.05 | 281.1429 | 3.839 | 3.671 | 1587.342 | 2240.48 | 7621.05 | 185
924 | 1052.58 | 281.1429 | 3.839 | 3.673 | 1581.972 | 2240.26 | 7591.77 | 184
925 | 1053.19 | 280.9091 | 3.839 | 3.672 | 1578.883 | 2240.38 | 7603.72 | 183
926 | 1052.12 | 280.0519 | 3.839 | 3.67 | 1578.797 | 2240.3 | 7547.66 | 182
927 | 1049.98 | 280.5195 | 3.838 | 3.671 | 1578.75 | 2240.25 | 7523.94 | 181
928 | 1047.97 | 279.8961 | 3.838 | 3.671 | 1574.359 | 2240.36 | 7563.36 | 180
929 | 1042.2 | 277.7727 | 3.837 | 3.671 | 1566.552 | 2204.27 | 7510.84 | 179
930 | 1036.39 | 277.4026 | 3.834 | 3.673 | 1556.281 | 2204.28 | 7569.98 | 178
931 | 1030.5 | 276.1558 | 3.833 | 3.673 | 1538.265 | 2168.27 | 7518.34 | 177
932 | 1025.98 | 274.9091 | 3.832 | 3.674 | 1524.812 | 2168.31 | 7521.95 | 176
933 | 1023.88 | 274.2857 | 3.831 | 3.675 | 1511.344 | 2168.34 | 7486.14 | 175
934 | 1005.03 | 274.406 | 3.818 | 3.806 | 1158.773 | 1918.02 | 8303.88 | 174
935 | 1021.41 | 274 | 3.826 | 3.937 | 1160.344 | 1916.34 | 8178.36 | 173
936 | 1027.88 | 274.9091 | 3.831 | 3.677 | 1502.313 | 2132.31 | 7690 | 172
937 | 1028.84 | 274 | 3.832 | 3.677 | 1520.343 | 2168.34 | 7572.75 | 171
938 | 1024.78 | 274 | 3.83 | 3.674 | 1520.344 | 2168.34 | 7533.44 | 170
939 | 1026.22 | 275.2857 | 3.83 | 3.675 | 1510.152 | 2132.44 | 7508.81 | 169
940 | 1026 | 274.2857 | 3.831 | 3.674 | 1515.232 | 2168.38 | 7514.56 | 168
941 | 1025 | 273.5714 | 3.83 | 3.674 | 1511.344 | 2168.34 | 7455.12 | 167
942 | 1026.97 | 274.9091 | 3.831 | 3.674 | 1511.407 | 2168.41 | 7529.97 | 166
943 | 1022.06 | 272.5714 | 3.83 | 3.674 | 1511.313 | 2168.31 | 7532.12 | 165
944 | 1023.91 | 273 | 3.831 | 3.675 | 1502.344 | 2132.34 | 7564.44 | 164
945 | 1022.25 | 273.5714 | 3.831 | 3.674 | 1506.844 | 2132.34 | 7501.31 | 163
946 | 1020.22 | 271.9481 | 3.83 | 3.674 | 1502.344 | 2132.34 | 7496.09 | 162
947 | 1018.75 | 271.1429 | 3.83 | 3.675 | 1497.843 | 2132.34 | 7507.75 | 161
948 | 1016.38 | 270.4286 | 3.829 | 3.676 | 1493.312 | 2132.31 | 7476.62 | 160
949 | 1014.12 | 268.987 | 3.829 | 3.675 | 1488.875 | 2132.38 | 7466.16 | 159
950 | 1011.84 | 268.7143 | 3.829 | 3.677 | 1484.375 | 2132.38 | 7450.88 | 158
951 | 1008.72 | 268.7143 | 3.829 | 3.677 | 1475.344 | 2096.34 | 7393.47 | 157
952 | 1010.44 | 268.7143 | 3.83 | 3.677 | 1470.875 | 2096.38 | 7428.62 | 156
953 | 1009.66 | 268.7176 | 3.83 | 3.676 | 1470.843 | 2096.34 | 7449.56 | 155
954 | 1007.44 | 267 | 3.829 | 3.678 | 1466.406 | 2096.41 | 7415.41 | 154
955 | 1004.53 | 266.5 | 3.828 | 3.676 | 1461.812 | 2096.31 | 7406.06 | 153
956 | 1003.28 | 266.5 | 3.829 | 3.677 | 1452.844 | 2096.34 | 7426.56 | 152
957 | 999.53 | 264.8754 | 3.828 | 3.678 | 1448.313 | 2060.31 | 7438.66 | 151
958 | 976.88 | 262.1955 | 3.811 | 3.812 | 1099.344 | 1848 | 8321.59 | 150
959 | 991.97 | 264.9231 | 3.821 | 3.941 | 1072.915 | 1808.34 | 8121.25 | 149
960 | 990.09 | 263.2088 | 3.821 | 3.683 | 1421.375 | 2060.38 | 7566.59 | 148
961 | 995.06 | 264 | 3.825 | 3.682 | 1416.75 | 2024.25 | 7490.12 | 147
962 | 994.62 | 264.4286 | 3.826 | 3.681 | 1430.375 | 2060.38 | 7491 | 146
963 | 991.56 | 264.5 | 3.823 | 3.681 | 1430.375 | 2060.38 | 7483 | 145
964 | 991.31 | 264.5 | 3.823 | 3.681 | 1422.661 | 2060.38 | 7418.25 | 144
965 | 991.69 | 264.5 | 3.824 | 3.681 | 1425.812 | 2060.31 | 7405.5 | 143
966 | 994.75 | 264.5 | 3.824 | 3.681 | 1425.813 | 2060.31 | 7420.62 | 142
967 | 990.94 | 263.0769 | 3.823 | 3.679 | 1438.089 | 2060.38 | 7413.12 | 141
968 | 987.12 | 261.9231 | 3.823 | 3.681 | 1425.812 | 2060.31 | 7351.25 | 140
969 | 987.56 | 262.5 | 3.824 | 3.683 | 1417.456 | 2060.31 | 7369.81 | 139
970 | 985.75 | 262.2857 | 3.823 | 3.681 | 1421.312 | 2060.31 | 7382.06 | 138
971 | 985.31 | 261.9231 | 3.823 | 3.681 | 1416.813 | 2024.31 | 7357.56 | 137
972 | 984.44 | 261.4945 | 3.823 | 3.682 | 1412.312 | 2024.31 | 7372.94 | 136
973 | 983 | 260.7033 | 3.822 | 3.682 | 1407.875 | 2024.38 | 7341 | 135
974 | 982.81 | 260.7033 | 3.822 | 3.682 | 1403.375 | 2024.38 | 7352.69 | 134
975 | 981.69 | 259.8462 | 3.822 | 3.682 | 1407.875 | 2024.38 | 7313.06 | 133
976 | 981.81 | 259.7802 | 3.823 | 3.683 | 1403.375 | 2024.38 | 7333.25 | 132
977 | 983.31 | 260.4231 | 3.823 | 3.682 | 1407.875 | 2024.38 | 7345 | 131
978 | 983.56 | 260.4231 | 3.823 | 3.682 | 1407.875 | 2024.38 | 7374.44 | 130
979 | 982.94 | 259.5 | 3.824 | 3.681 | 1407.813 | 2024.31 | 7420.56 | 129
980 | 976.19 | 258.3462 | 3.823 | 3.682 | 1403.375 | 2024.38 | 7375.19 | 128
981 | 972.88 | 257.7692 | 3.822 | 3.683 | 1385.25 | 1988.25 | 7404.44 | 127
982 | 956.06 | 255.6245 | 3.808 | 3.81 | 1015.312 | 1757 | 8296.06 | 126
983 | 965.31 | 257.011 | 3.815 | 3.945 | 1010.312 | 1736.31 | 8098.88 | 125
984 | 961.12 | 255.2967 | 3.816 | 3.687 | 1358.5 | 1952.5 | 7516.88 | 124
985 | 960.88 | 255.4286 | 3.817 | 3.688 | 1344.875 | 1952.38 | 7387.31 | 123
986 | 965.19 | 256.3846 | 3.818 | 3.688 | 1349.375 | 1952.38 | 7406.81 | 122
987 | 962.69 | 254.8846 | 3.818 | 3.687 | 1358.188 | 1952.19 | 7414.44 | 121
988 | 961.88 | 255.8077 | 3.818 | 3.687 | 1349.375 | 1952.38 | 7352.38 | 120
989 | 961.38 | 255.1648 | 3.817 | 3.687 | 1344.812 | 1952.31 | 7383.56 | 119
990 | 963.19 | 255.2143 | 3.818 | 3.688 | 1344.875 | 1952.38 | 7356.56 | 118
991 | 962.5 | 254.5714 | 3.818 | 3.687 | 1349.437 | 1952.44 | 7358.06 | 117
992 | 962.62 | 254.8846 | 3.819 | 3.687 | 1349.375 | 1952.38 | 7372.44 | 116
993 | 961.31 | 253.7143 | 3.819 | 3.686 | 1349.375 | 1952.38 | 7386.19 | 115
994 | 960.69 | 253.967 | 3.819 | 3.687 | 1349.313 | 1952.31 | 7381 | 114
995 | 961.19 | 253.5 | 3.82 | 3.687 | 1349.313 | 1952.31 | 7388.31 | 113
996 | 961.38 | 254.5385 | 3.82 | 3.687 | 1349.312 | 1952.31 | 7414.06 | 112
997 | 959.94 | 253.9615 | 3.819 | 3.686 | 1352.25 | 1952.25 | 7362.69 | 111
998 | 948 | 253.7308 | 3.817 | 3.687 | 1349.312 | 1952.31 | 7367.69 | 110
999 | 951.12 | 250.5 | 3.815 | 3.689 | 1340.313 | 1952.31 | 7341.19 | 109
1000 | 950.81 | 250.5 | 3.815 | 3.689 | 1326.813 | 1916.31 | 7328.25 | 108
1001 | 948.38 | 251.3 | 3.815 | 3.689 | 1326.875 | 1916.38 | 7338.69 | 107
1002 | 949.31 | 251.3571 | 3.815 | 3.689 | 1322.375 | 1916.38 | 7325.44 | 106
1003 | 949.38 | 250.5 | 3.815 | 3.69 | 1326.812 | 1916.31 | 7308.56 | 105
1004 | 944.75 | 249.9 | 3.813 | 3.689 | 1322.312 | 1916.31 | 7321.81 | 104
1005 | 948.25 | 250.7143 | 3.813 | 3.69 | 1313.375 | 1916.38 | 7348 | 103
1006 | 925.75 | 242.4065 | 3.8 | 3.812 | 959.375 | 1680 | 8218.44 | 102
1007 | 189635.37 | 164378.49 | 4.212 | 3.368 | 52530.02 | 63877.67 | 63877.67 | 101
1008 | 932.42 | 247.3 | 3.799 | 3.657 | 2249.352 | 3392.35 | 13399.36 | 100
1009 | 928.1 | 242.25 | 3.803 | 3.705 | 1272.884 | 1880.38 | 7914.56 | 99
1010 | 928.16 | 242.0294 | 3.805 | 3.704 | 1277.319 | 1880.32 | 7610.69 | 98
1011 | 928.29 | 243.75 | 3.806 | 3.704 | 1277.35 | 1880.35 | 7526.17 | 97
1012 | 930.11 | 243.75 | 3.807 | 3.703 | 1280.383 | 1880.38 | 7455.27 | 96
1013 | 931.91 | 243.4286 | 3.806 | 3.704 | 1284.32 | 1880.32 | 7446.69 | 95
1014 | 931.55 | 244.5 | 3.807 | 3.701 | 1286.355 | 1880.36 | 7426.88 | 94
1015 | 930.24 | 243.4286 | 3.807 | 3.701 | 1286.352 | 1880.35 | 7397.54 | 93
1016 | 928.99 | 243 | 3.806 | 3.701 | 1281.851 | 1880.35 | 7351.81 | 92
1017 | 926.69 | 242.25 | 3.806 | 3.701 | 1280.351 | 1880.35 | 7421.47 | 91
1018 | 924.1 | 240.75 | 3.806 | 3.701 | 1272.757 | 1844.26 | 7357.44 | 90
1019 | 921.22 | 240 | 3.805 | 3.701 | 1268.382 | 1844.35 | 7322.43 | 89
1020 | 919.17 | 240 | 3.805 | 3.702 | 1260.351 | 1844.35 | 7300.48 | 88
1021 | 916.67 | 239.8235 | 3.804 | 3.702 | 1254.852 | 1844.35 | 7328.89 | 87
1022 | 914.09 | 237.746 | 3.803 | 3.702 | 1245.82 | 1844.32 | 7271.46 | 86
1023 | 912.48 | 238.5 | 3.804 | 3.703 | 1241.39 | 1808.39 | 7292.48 | 85
1024 | 913.53 | 239.25 | 3.805 | 3.703 | 1240.391 | 1808.39 | 7283.44 | 84
1025 | 913.56 | 238.5 | 3.806 | 3.702 | 1241.375 | 1808.38 | 7253.16 | 83
1026 | 913.91 | 239.25 | 3.806 | 3.702 | 1240.344 | 1808.34 | 7264.09 | 82
1027 | 913.03 | 237.75 | 3.806 | 3.702 | 1236.89 | 1808.39 | 7269.73 | 81
1028 | 912.86 | 238.5 | 3.806 | 3.701 | 1236.422 | 1808.42 | 7270.08 | 80
1029 | 912.58 | 238.5 | 3.805 | 3.701 | 1236.282 | 1808.28 | 7264.5 | 79
1030 | 910.84 | 237.75 | 3.804 | 3.701 | 1232.328 | 1808.33 | 7337.31 | 78
1031 | 907.33 | 236.8235 | 3.804 | 3.702 | 1232.328 | 1808.33 | 7327.08 | 77
1032 | 886.81 | 224.3905 | 3.789 | 3.817 | 847.328 | 1547 | 8322.27 | 76
1033 | 892.47 | 232.5 | 3.793 | 3.959 | 836.359 | 1520.36 | 8121.01 | 75
1034 | 896.59 | 232.4706 | 3.798 | 3.708 | 1182.907 | 1736.41 | 7460.72 | 74
1035 | 900.75 | 234 | 3.801 | 3.706 | 1200.375 | 1772.38 | 7365.53 | 73
1036 | 900.12 | 232.6667 | 3.801 | 3.706 | 1208.343 | 1772.34 | 7303.78 | 72
1037 | 897.31 | 232.5 | 3.799 | 3.704 | 1205.406 | 1772.41 | 7320.28 | 71
1038 | 897.06 | 232.0588 | 3.8 | 3.705 | 1196.375 | 1772.38 | 7243.59 | 70
1039 | 896.81 | 232.0833 | 3.8 | 3.704 | 1200.313 | 1772.31 | 7254.62 | 69
1040 | 894.78 | 231.3529 | 3.8 | 3.705 | 1196.344 | 1772.34 | 7212.62 | 68
1041 | 893.62 | 231 | 3.801 | 3.706 | 1192.344 | 1772.34 | 7244.34 | 67
1042 | 892.03 | 231.75 | 3.8 | 3.704 | 1188.375 | 1772.38 | 7270.75 | 66
1043 | 892.09 | 230.5588 | 3.8 | 3.705 | 1184.375 | 1736.38 | 7266.25 | 65
1044 | 890.81 | 230.1667 | 3.799 | 3.705 | 1187.406 | 1772.41 | 7302.44 | 64
1045 | 889.72 | 229.5 | 3.799 | 3.705 | 1182.812 | 1736.31 | 7252.38 | 63
1046 | 887.25 | 228.75 | 3.799 | 3.704 | 1182.844 | 1736.34 | 7302.34 | 62
1047 | 883.91 | 228.1765 | 3.798 | 3.707 | 1176.343 | 1736.34 | 7297.5 | 61
1048 | 883.97 | 228 | 3.799 | 3.706 | 1168.344 | 1736.34 | 7247.81 | 60
1049 | 884.84 | 228.4706 | 3.799 | 3.707 | 1169.344 | 1736.34 | 7258.66 | 59
1050 | 885.41 | 228.25 | 3.799 | 3.706 | 1172.344 | 1736.34 | 7304 | 58
1051 | 885 | 228 | 3.798 | 3.706 | 1172.312 | 1736.31 | 7242.28 | 57
1052 | 885.53 | 228.75 | 3.798 | 3.705 | 1172.344 | 1736.34 | 7255.16 | 56
1053 | 884.31 | 228.0882 | 3.796 | 3.705 | 1172.313 | 1736.31 | 7279.59 | 55
1054 | 882.59 | 226.5 | 3.795 | 3.705 | 1168.313 | 1736.31 | 7264.72 | 54
1055 | 877.69 | 224.75 | 3.795 | 3.706 | 1164.375 | 1736.38 | 7235 | 53
1056 | 868.59 | 222.3947 | 3.794 | 3.706 | 1155.844 | 1700.34 | 7232.5 | 52
1057 | 857.66 | 211.82 | 3.782 | 3.823 | 749.406 | 1428 | 8208.84 | 51
1058 | 861.84 | 220.3509 | 3.787 | 3.965 | 759.844 | 1412.34 | 8119.31 | 50
1059 | 864.31 | 220 | 3.791 | 3.712 | 1108.344 | 1664.34 | 7480.75 | 49
1060 | 865.25 | 221.3333 | 3.793 | 3.711 | 1120.313 | 1664.31 | 7280.75 | 48
1061 | 865.12 | 221.8947 | 3.794 | 3.712 | 1124.312 | 1664.31 | 7219.12 | 47
1062 | 864 | 222.5965 | 3.794 | 3.711 | 1124.375 | 1664.38 | 7276.94 | 46
1063 | 865.88 | 222 | 3.795 | 3.711 | 1124.375 | 1664.38 | 7243.5 | 45
1064 | 866.19 | 221.9649 | 3.795 | 3.71 | 1124.312 | 1664.31 | 7225.94 | 44
1065 | 867.88 | 223.5 | 3.796 | 3.71 | 1124.375 | 1664.38 | 7217.62 | 43
1066 | 870.06 | 223.5882 | 3.797 | 3.71 | 1128.375 | 1664.38 | 7278.06 | 42
1067 | 871.31 | 223.9216 | 3.797 | 3.71 | 1132.312 | 1700.31 | 7295.94 | 41
1068 | 870.12 | 223.5882 | 3.797 | 3.709 | 1133.313 | 1700.31 | 7303.75 | 40
1069 | 868.25 | 222.6667 | 3.795 | 3.708 | 1132.375 | 1700.38 | 7292.56 | 39
1070 | 865.38 | 221.2632 | 3.794 | 3.708 | 1128.375 | 1664.38 | 7277.56 | 38
1071 | 861.31 | 220.6667 | 3.793 | 3.71 | 1124.25 | 1664.25 | 7296.94 | 37
1072 | 861.25 | 219.5 | 3.794 | 3.71 | 1115.375 | 1664.38 | 7259.25 | 36
1073 | 859.44 | 220 | 3.793 | 3.711 | 1112.313 | 1664.31 | 7261.75 | 35
1074 | 855.88 | 218.2895 | 3.792 | 3.712 | 1108.375 | 1664.38 | 7234.5 | 34
1075 | 855.75 | 218.2895 | 3.792 | 3.712 | 1100.25 | 1664.25 | 7225.62 | 33
1076 | 855.81 | 218.2895 | 3.792 | 3.712 | 1100.312 | 1664.31 | 7239.12 | 32
1077 | 855.94 | 217.8246 | 3.792 | 3.712 | 1100.312 | 1664.31 | 7181.56 | 31
1078 | 852 | 218.2895 | 3.792 | 3.712 | 1104.312 | 1664.31 | 7143.38 | 30
1079 | 853.94 | 217.4211 | 3.79 | 3.711 | 1104.312 | 1664.31 | 7139.94 | 29
1080 | 849.81 | 216 | 3.789 | 3.712 | 1100.375 | 1664.38 | 7137 | 28
1081 | 844.31 | 213.614 | 3.788 | 3.714 | 1092.375 | 1628.38 | 7115 | 27
1082 | 827.88 | 199.9005 | 3.776 | 3.826 | 693.375 | 1358 | 8142.5 | 26
1083 | 833.5 | 211.3333 | 3.781 | 3.972 | 684.375 | 1340.38 | 8018.06 | 25
1084 | 831.88 | 209.1316 | 3.782 | 3.719 | 1044.375 | 1592.38 | 7244.69 | 24
1085 | 836.25 | 210.2368 | 3.784 | 3.718 | 1048.312 | 1592.31 | 7181.12 | 23
1086 | 836.31 | 210.1667 | 3.784 | 3.716 | 1056.25 | 1592.25 | 7166.12 | 22
1087 | 833.31 | 209.4035 | 3.784 | 3.717 | 1059.575 | 1592.38 | 7178.94 | 21
1088 | 836.56 | 210.4737 | 3.786 | 3.718 | 1052.313 | 1592.31 | 7101.06 | 20
1089 | 837.5 | 210.8772 | 3.787 | 3.717 | 1060.25 | 1592.25 | 7113.75 | 19
1090 | 836.81 | 212.2105 | 3.787 | 3.717 | 1064.312 | 1592.31 | 7090.94 | 18
1091 | 836.81 | 210.8772 | 3.787 | 3.717 | 1063.175 | 1592.38 | 7167.06 | 17
1092 | 836.25 | 210.8772 | 3.787 | 3.717 | 1060.375 | 1592.38 | 7108.25 | 16
1093 | 838.38 | 210.8772 | 3.787 | 3.716 | 1060.375 | 1592.38 | 7142.88 | 15
1094 | 836.88 | 210.8772 | 3.787 | 3.716 | 1064.375 | 1592.38 | 7118.12 | 14
1095 | 834.62 | 210.8772 | 3.787 | 3.716 | 1060.313 | 1592.31 | 7094.69 | 13
1096 | 834.12 | 210.1754 | 3.787 | 3.716 | 1056.313 | 1592.31 | 7114.62 | 12
1097 | 831.44 | 208.7719 | 3.785 | 3.717 | 1056.313 | 1592.31 | 7088.81 | 11
1098 | 828.12 | 206.7368 | 3.785 | 3.718 | 1052.375 | 1592.38 | 7065.31 | 10
1099 | 825.94 | 207.2368 | 3.785 | 3.718 | 1044.312 | 1592.31 | 7089.06 | 9
1100 | 824.31 | 206.7368 | 3.785 | 3.719 | 1040.313 | 1556.31 | 7041.06 | 8
1101 | 825 | 206.7368 | 3.785 | 3.718 | 1036.375 | 1556.38 | 7068.69 | 7
1102 | 825.5 | 206.7368 | 3.785 | 3.718 | 1034.313 | 1556.31 | 7088.19 | 6
1103 | 826.44 | 207.1903 | 3.785 | 3.718 | 1036.313 | 1556.31 | 7108.38 | 5
1104 | 827.69 | 207.4386 | 3.785 | 3.717 | 1037.912 | 1556.31 | 7122.56 | 4
1105 | 826.31 | 207.4386 | 3.786 | 3.718 | 1040.375 | 1556.38 | 7123 | 3
1106 | 822.75 | 206.0351 | 3.784 | 3.718 | 1036.375 | 1556.38 | 7177.31 | 2
1107 | 806.81 | 188.9125 | 3.771 | 3.83 | 640.875 | 1288 | 8278 | 1
1108 | 679620.12 | 162247 | 4.207 | 3.279 | 51629.98 | 604181.47 | 604181.47 | 0
1 | 2587.94 | 1231.999 | 3.661 | 3.223 | 5383.009 | 6678.02 | 10856.83 | 1107
2 | 7364.06 | 1271.681 | 4.235 | 3.235 | 5432 | 6678.02 | 10564.77 | 1106
3 | 7344.54 | 1200.496 | 4.237 | 3.237 | 5424.989 | 6671.01 | 10456.58 | 1105
4 | 7334.56 | 1166.655 | 4.238 | 3.238 | 5418.016 | 6671.01 | 10371.2 | 1104
6 | 64881.41 | 1172.496 | 4.284 | 3.244 | 5411.008 | 107634.62 | 107634.62 | 1102
7 | 3240 | 1019.102 | 3.699 | 3.485 | 5123.062 | 6029.98 | 6029.98 | 1101
8 | 6029.98 | 1032.581 | 4.046 | 3.475 | 5129.984 | 6029.98 | 6029.98 | 1100
9 | 6029.99 | 1039.474 | 4.047 | 3.477 | 5116.14 | 6029.98 | 6029.98 | 1099
10 | 6029.98 | 1052.679 | 4.045 | 3.481 | 5102.294 | 5940 | 5940 | 1098
11 | 423224.85 | 170899.921 | 4.269 | 3.119 | 219484.532 | 87463.88 | 430308.91 | 1097
12 | 2261.02 | 878.399 | 4.04 | 3.9 | 1968.32 | 2934.34 | 6238.34 | 1096
13 | 2257.09 | 876 | 4.042 | 3.375 | 5216.32 | 6182.34 | 9514.34 | 1095
14 | 2253.6 | 873.6 | 4.043 | 3.376 | 5209.248 | 6175.23 | 9486.24 | 1094
15 | 2251.2 | 871.2 | 4.044 | 3.376 | 5202.238 | 6161.25 | 9486.24 | 1093
16 | 2248.8 | 868.797 | 4.044 | 3.376 | 5195.328 | 6161.34 | 9451.33 | 1092
17 | 2244 | 864 | 4.044 | 3.377 | 5188.352 | 6154.37 | 9423.36 | 1091
18 | 2241.6 | 859.203 | 4.045 | 3.376 | 5181.343 | 6147.33 | 9430.34 | 1090
19 | 2239.2 | 859.203 | 4.045 | 3.378 | 5174.492 | 6133.5 | 9416.48 | 1089
20 | 2236.8 | 854.406 | 4.045 | 3.377 | 5167.359 | 6126.37 | 9402.37 | 1088
21 | 2234.4 | 849.601 | 4.045 | 3.378 | 5153.344 | 6119.33 | 9416.32 | 1087
22 | 2232 | 849.594 | 4.045 | 3.378 | 5146.375 | 6112.35 | 9402.38 | 1086
23 | 2227.2 | 847.203 | 4.045 | 3.38 | 5139.328 | 6105.35 | 9353.35 | 1085
24 | 2229.61 | 844.797 | 4.046 | 3.379 | 5139.36 | 6098.38 | 9360.36 | 1084
25 | 2227.2 | 842.406 | 4.046 | 3.379 | 5132.328 | 6091.33 | 9360.33 | 1083
26 | 2224.8 | 840 | 4.045 | 3.379 | 5125.375 | 6084.34 | 9325.38 | 1082
27 | 2222.41 | 835.203 | 4.045 | 3.38 | 5118.344 | 6077.34 | 9360.33 | 1081
28 | 2220 | 835.188 | 4.045 | 3.379 | 5111.328 | 6077.34 | 9318.34 | 1080
29 | 2217.59 | 832.797 | 4.045 | 3.38 | 5104.406 | 6063.42 | 9346.42 | 1079
30 | 2215.2 | 828 | 4.045 | 3.381 | 5097.375 | 6063.36 | 9294.42 | 1078
31 | 2212.8 | 828 | 4.046 | 3.382 | 5090.375 | 6056.36 | 9311.36 | 1077
32 | 2212.8 | 825.609 | 4.045 | 3.382 | 5090.375 | 6049.38 | 9283.36 | 1076
33 | 2210.41 | 823.203 | 4.045 | 3.381 | 5083.328 | 6042.33 | 9248.31 | 1075
34 | 2208 | 820.813 | 4.045 | 3.383 | 5076.344 | 6035.36 | 9269.38 | 1074
35 | 2210.41 | 818.406 | 4.029 | 3.702 | 5047.031 | 6013 | 9324 | 1073
36 | 2215.22 | 820.782 | 4.045 | 3.687 | 5065.875 | 6035.38 | 9346.38 | 1072
37 | 2212.81 | 818.406 | 4.045 | 3.384 | 5090.344 | 6056.34 | 9318.34 | 1071
38 | 2208 | 816 | 4.045 | 3.383 | 5083.312 | 6049.34 | 9306.03 | 1070
39 | 2205.59 | 811.218 | 4.045 | 3.385 | 5069.375 | 6035.34 | 9297.38 | 1069
40 | 2203.22 | 811.188 | 4.045 | 3.385 | 5062.344 | 6028.34 | 9290.34 | 1068
41 | 2200.81 | 808.813 | 4.045 | 3.386 | 5055.375 | 6014.38 | 9283.38 | 1067
42 | 2198.41 | 808.812 | 4.045 | 3.386 | 5048.343 | 6014.38 | 9248.34 | 1066
43 | 2198.59 | 806.406 | 4.045 | 3.387 | 5043.594 | 6009.56 | 9271.59 | 1065
44 | 2196 | 806.407 | 4.045 | 3.387 | 5034.344 | 6000.31 | 9227.34 | 1064
45 | 2193.59 | 801.594 | 4.045 | 3.387 | 5027.344 | 5986.38 | 9262.38 | 1063
46 | 2191.19 | 801.593 | 4.045 | 3.388 | 5020.344 | 5979.38 | 9220.34 | 1062
47 | 2188.78 | 796.812 | 4.044 | 3.389 | 5013.313 | 5972.31 | 9234.31 | 1061
48 | 2186.41 | 799.187 | 4.044 | 3.391 | 5006.375 | 5965.38 | 9241.38 | 1060
49 | 2186.38 | 796.813 | 4.045 | 3.39 | 4999.344 | 5965.34 | 9192.31 | 1059
50 | 2184 | 794.406 | 4.045 | 3.391 | 4999.344 | 5958.34 | 9192.31 | 1058
51 | 2181.59 | 794.406 | 4.045 | 3.391 | 4992.343 | 5951.34 | 9178.34 | 1057
52 | 2179.19 | 794.406 | 4.045 | 3.391 | 4985.375 | 5944.34 | 9199.34 | 1056
53 | 2176.78 | 789.594 | 4.044 | 3.392 | 4978.219 | 5944.19 | 9157.22 | 1055
54 | 2176.81 | 789.625 | 4.044 | 3.393 | 4974.813 | 5937.38 | 9178.31 | 1054
55 | 2174.44 | 787.187 | 4.044 | 3.393 | 4971.375 | 5930.38 | 9234.38 | 1053
56 | 2174.38 | 787.188 | 4.044 | 3.395 | 4964.312 | 5923.31 | 9170.5 | 1052
57 | 2172 | 784.813 | 4.044 | 3.394 | 4957.312 | 5916.25 | 9178.31 | 1051
58 | 2169.62 | 787.187 | 4.044 | 3.394 | 4957.312 | 5916.31 | 9136.31 | 1050
59 | 2169.56 | 782.438 | 4.027 | 3.725 | 4928 | 5894 | 9198 | 1049
60 | 205151.23 | 2849.968 | 4.272 | 3.178 | 74009.982 | 85860 | 85860 | 1048
61 | 2172 | 779.9845 | 4.008 | 3.388 | 5258.32 | 6236.32 | 9611.17 | 1047
62 | 2172 | 784.8 | 4.008 | 3.398 | 4988.32 | 5948.32 | 9260.32 | 1046
63 | 2160 | 784.8 | 4.008 | 3.398 | 4976.32 | 5912.32 | 9252.74 | 1045
64 | 2160 | 784.8 | 4.008 | 3.399 | 4970.316 | 5912.32 | 9224.32 | 1044
65 | 2160 | 783 | 4.008 | 3.399 | 4964.383 | 5912.38 | 9224.38 | 1043
66 | 2160 | 780.8 | 4.008 | 3.401 | 4954.752 | 5912.35 | 9224.36 | 1042
67 | 2148 | 778.8 | 4.009 | 3.402 | 4946.321 | 5876.32 | 9224.32 | 1041
68 | 2148 | 776.8 | 4.008 | 3.403 | 4940.351 | 5876.35 | 9188.35 | 1040
69 | 2148 | 772.8 | 4.008 | 3.404 | 4928.32 | 5876.32 | 9188.32 | 1039
70 | 2148 | 772.8 | 4.009 | 3.404 | 4922.312 | 5876.31 | 9152.31 | 1038
71 | 2148 | 772.8 | 4.009 | 3.405 | 4916.352 | 5876.35 | 9152.35 | 1037
72 | 2147.78 | 772.8 | 4.009 | 3.405 | 4910.36 | 5840.36 | 9116.36 | 1036
73 | 2136 | 770 | 4.009 | 3.406 | 4904.359 | 5840.36 | 9152.36 | 1035
74 | 2136 | 768 | 4.009 | 3.407 | 4897.144 | 5840.34 | 9116.34 | 1034
75 | 2136 | 767.2 | 4.009 | 3.407 | 4889.959 | 5840.36 | 9116.36 | 1033
76 | 2136 | 763.2 | 4.008 | 3.408 | 4882.681 | 5840.28 | 9149.11 | 1032
77 | 2136 | 763.2 | 4.009 | 3.409 | 4874.344 | 5804.34 | 9116.34 | 1031
78 | 2124 | 763.2 | 4.009 | 3.409 | 4868.281 | 5804.28 | 9116.28 | 1030
79 | 2124 | 763.2 | 4.009 | 3.409 | 4868.328 | 5804.33 | 9116.33 | 1029
80 | 2124 | 759 | 4.009 | 3.41 | 4856.313 | 5804.31 | 9080.31 | 1028
81 | 2124 | 757.6 | 4.009 | 3.411 | 4850.36 | 5804.36 | 9080.36 | 1027
82 | 2124 | 753.6 | 4.009 | 3.411 | 4844.313 | 5804.31 | 9116.31 | 1026
83 | 2124 | 756 | 4.009 | 3.412 | 4838.344 | 5768.34 | 9080.34 | 1025
84 | 2133.59 | 753.625 | 4.023 | 3.749 | 4809 | 5775.03 | 9093 | 1024
85 | 2124 | 752.4 | 4.007 | 3.74 | 4817.944 | 5768.34 | 9152.34 | 1023
86 | 2124 | 752 | 4.008 | 3.413 | 4846.744 | 5804.34 | 9116.34 | 1022
87 | 2124 | 752.4 | 4.008 | 3.413 | 4838.313 | 5768.31 | 9044.31 | 1021
88 | 2112 | 750.4 | 4.008 | 3.414 | 4826.312 | 5768.31 | 9116.31 | 1020
89 | 2112 | 747 | 4.008 | 3.415 | 4820.344 | 5768.34 | 9044.34 | 1019
90 | 2112 | 747 | 4.009 | 3.415 | 4814.329 | 5768.31 | 9044.31 | 1018
91 | 2112 | 748.8 | 4.009 | 3.415 | 4808.219 | 5732.22 | 9044.22 | 1017
92 | 2112 | 744.8 | 4.009 | 3.417 | 4802.344 | 5732.34 | 9044.34 | 1016
93 | 2112 | 744 | 4.008 | 3.416 | 4790.312 | 5732.31 | 9044.31 | 1015
94 | 2100 | 745.2 | 4.008 | 3.417 | 4784.344 | 5732.34 | 9044.34 | 1014
95 | 2100 | 739.2 | 4.008 | 3.417 | 4778.375 | 5732.38 | 9044.38 | 1013
96 | 2100 | 741 | 4.008 | 3.418 | 4772.344 | 5696.34 | 9044.34 | 1012
97 | 2100 | 741.6 | 4.008 | 3.419 | 4766.343 | 5696.34 | 9044.34 | 1011
98 | 2103.12 | 741.6 | 4.008 | 3.419 | 4760.313 | 5696.31 | 9044.31 | 1010
99 | 2100 | 737.6 | 4.008 | 3.419 | 4754.375 | 5696.38 | 9008.38 | 1009
100 | 2088 | 738 | 4.007 | 3.42 | 4748.375 | 5696.38 | 9008.38 | 1008
101 | 2088 | 738.4 | 4.007 | 3.42 | 4742.312 | 5696.31 | 9008.31 | 1007
102 | 2088 | 734.4 | 4.006 | 3.421 | 4731.544 | 5660.34 | 9008.34 | 1006
103 | 2088 | 736.8 | 4.006 | 3.421 | 4730.406 | 5660.41 | 8972.41 | 1005
104 | 2088 | 732.8 | 4.006 | 3.421 | 4724.313 | 5660.31 | 8972.31 | 1004
105 | 2088 | 734.0413 | 4.006 | 3.422 | 4717.175 | 5660.38 | 8972.38 | 1003
106 | 2088 | 731.2 | 4.006 | 3.423 | 4712.438 | 5660.44 | 8936.44 | 1002
107 | 2088 | 729 | 4.005 | 3.423 | 4658.475 | 5608.88 | 8956.88 | 1001
108 | 2097.62 | 727.187 | 4.019 | 3.76 | 4711 | 5677 | 9037 | 1000
109 | 202546.39 | 199486.394 | 4.271 | 3.234 | 72269.98 | 84060 | 84060 | 999
110 | 2100 | 732 | 4.001 | 3.398 | 5108.416 | 6094.82 | 9550.82 | 998
111 | 2100 | 735 | 4.001 | 3.425 | 4766.32 | 5696.32 | 9116.32 | 997
112 | 2100 | 733 | 4.002 | 3.426 | 4760.352 | 5696.35 | 9080.35 | 996
113 | 2100 | 729 | 4.002 | 3.426 | 4754.449 | 5696.45 | 9044.45 | 995
114 | 2088 | 727.1876 | 4.002 | 3.427 | 4745.952 | 5696.35 | 9044.35 | 994
115 | 2088 | 729 | 4.002 | 3.427 | 4736.352 | 5660.35 | 9044.35 | 993
116 | 2088 | 725.6 | 4.002 | 3.428 | 4724.32 | 5660.32 | 9008.32 | 992
117 | 2076 | 723.6 | 4.002 | 3.43 | 4717.152 | 5660.35 | 9008.35 | 991
118 | 2076.03 | 723.5936 | 4.001 | 3.43 | 4706.352 | 5660.35 | 9008.35 | 990
119 | 2076 | 724 | 4.002 | 3.431 | 4695.552 | 5624.35 | 9008.35 | 989
120 | 2076 | 724 | 4.001 | 3.431 | 4688.32 | 5624.32 | 9008.32 | 988
121 | 2076 | 720 | 4.002 | 3.432 | 4681.152 | 5624.35 | 9008.36 | 987
122 | 2064 | 720 | 4.002 | 3.432 | 4673.897 | 5624.3 | 8972.3 | 986
123 | 2064 | 720 | 4.002 | 3.432 | 4666.759 | 5588.36 | 9008.36 | 985
124 | 2064 | 718.4 | 4.002 | 3.433 | 4658.359 | 5588.36 | 8936.36 | 984
125 | 2064 | 714.4 | 4.002 | 3.434 | 4652.344 | 5588.34 | 8972.34 | 983
126 | 2064 | 712.8 | 4.001 | 3.435 | 4640.328 | 5588.33 | 8936.33 | 982
127 | 2052 | 712.8 | 4.001 | 3.435 | 4634.359 | 5588.36 | 8936.36 | 981
128 | 2052 | 712.8 | 4.001 | 3.435 | 4623.544 | 5552.34 | 8936.34 | 980
129 | 2052 | 708.8 | 4.001 | 3.437 | 4616.344 | 5552.34 | 8936.34 | 979
130 | 2052 | 708.8 | 4.002 | 3.436 | 4610.359 | 5552.36 | 8938.02 | 978
131 | 2052 | 708.8 | 4.002 | 3.437 | 4604.375 | 5552.38 | 8936.38 | 977
132 | 2052.77 | 707.2 | 4.001 | 3.437 | 4598.375 | 5552.38 | 8936.38 | 976
133 | 2059.22 | 703.187 | 4.016 | 3.77 | 4556.969 | 5523 | 8974 | 975
134 | 2052 | 705 | 4 | 3.763 | 4565.944 | 5516.34 | 9008.34 | 974
135 | 2052 | 707.2 | 4.001 | 3.438 | 4604.375 | 5552.38 | 8936.38 | 973
136 | 2052 | 703.2 | 4.001 | 3.437 | 4601.975 | 5552.38 | 8936.38 | 972
137 | 2040 | 703.2 | 4.001 | 3.438 | 4587.544 | 5516.34 | 8936.34 | 971
138 | 2040 | 701.6 | 4.001 | 3.439 | 4580.282 | 5516.28 | 8900.28 | 970
139 | 2040 | 699.6 | 4.001 | 3.439 | 4573.144 | 5516.34 | 8936.34 | 969
140 | 2040 | 697.6 | 4.001 | 3.44 | 4565.975 | 5516.38 | 8936.38 | 968
141 | 2040 | 700 | 4.001 | 3.44 | 4558.744 | 5480.34 | 8900.34 | 967
142 | 2040 | 696 | 4.001 | 3.44 | 4556.281 | 5480.28 | 8936.28 | 966
143 | 2028 | 696 | 4.001 | 3.44 | 4550.344 | 5480.34 | 8936.34 | 965
144 | 2028 | 694.4 | 4 | 3.441 | 4544.406 | 5480.41 | 8900.41 | 964
145 | 2028 | 692.8 | 4 | 3.441 | 4532.344 | 5480.34 | 8900.34 | 963
146 | 2028 | 692.8 | 4 | 3.442 | 4526.375 | 5444.38 | 8900.38 | 962
147 | 2028 | 691.2 | 4 | 3.443 | 4520.312 | 5444.31 | 8864.31 | 961
148 | 2028 | 693 | 4 | 3.442 | 4514.344 | 5444.34 | 8903.78 | 960
149 | 2016 | 689.6 | 3.999 | 3.444 | 4508.312 | 5444.31 | 8864.31 | 959
150 | 2016 | 687.6 | 4 | 3.443 | 4502.313 | 5444.31 | 8864.31 | 958
151 | 2016 | 684 | 3.999 | 3.444 | 4496.25 | 5444.25 | 8864.25 | 957
152 | 2016 | 684 | 3.999 | 3.445 | 4486.744 | 5408.34 | 8864.34 | 956
153 | 2016 | 682.4 | 3.999 | 3.445 | 4479.575 | 5408.38 | 8864.41 | 955
154 | 2016 | 682.4 | 3.999 | 3.446 | 4472.313 | 5408.31 | 8864.31 | 954
155 | 2004 | 680.4 | 3.999 | 3.446 | 4466.375 | 5408.38 | 8864.81 | 953
156 | 2004 | 675.2 | 3.998 | 3.447 | 4465.113 | 5408.31 | 8864.31 | 952
157 | 2018.38 | 676.813 | 4.013 | 3.777 | 4417 | 5376 | 8918 | 951
158 | 2028 | 688 | 3.995 | 3.778 | 4386.048 | 5336.45 | 8936.45 | 950
159 | 2028 | 685.6 | 3.995 | 3.444 | 4544.351 | 5480.35 | 8936.35 | 949
160 | 2028 | 681.6 | 3.996 | 3.446 | 4529.823 | 5444.22 | 8936.22 | 948
161 | 2016 | 684 | 3.995 | 3.447 | 4514.32 | 5444.32 | 8900.32 | 947
162 | 2016 | 680 | 3.995 | 3.448 | 4502.351 | 5444.35 | 8900.35 | 946
163 | 2016 | 678 | 3.995 | 3.448 | 4493.951 | 5408.35 | 8864.35 | 945
164 | 2016 | 678 | 3.995 | 3.449 | 4484.352 | 5408.35 | 8864.35 | 944
165 | 2004 | 674.4 | 3.995 | 3.449 | 4472.32 | 5408.32 | 8864.32 | 943
166 | 2004 | 674.4 | 3.995 | 3.451 | 4468.695 | 5410.7 | 8866.7 | 942
167 | 2004 | 676.8 | 3.995 | 3.45 | 4457.826 | 5372.23 | 8900.23 | 941
168 | 2004 | 672.8 | 3.995 | 3.452 | 4450.72 | 5372.32 | 8828.32 | 940
169 | 2004.01 | 671.2 | 3.995 | 3.451 | 4442.289 | 5372.29 | 8792.29 | 939
170 | 2003.52 | 668.8 | 3.995 | 3.452 | 4436.39 | 5372.39 | 8828.39 | 938
171 | 1992 | 671.2 | 3.994 | 3.452 | 4430.343 | 5372.34 | 8841.78 | 937
172 | 1992 | 671.2 | 3.995 | 3.452 | 4424.344 | 5372.34 | 8828.34 | 936
173 | 1992 | 667.2 | 3.995 | 3.453 | 4418.344 | 5336.34 | 8828.34 | 935
174 | 1980 | 661.6 | 3.994 | 3.453 | 4407.528 | 5336.33 | 8792.33 | 934
175 | 1992 | 666 | 3.994 | 3.456 | 4388.313 | 5336.31 | 8826.39 | 933
176 | 1980 | 666 | 3.994 | 3.454 | 4393.128 | 5336.33 | 8792.33 | 932
177 | 1979.97 | 664 | 3.994 | 3.455 | 4388.359 | 5300.36 | 8828.36 | 931
178 | 1980 | 664 | 3.995 | 3.455 | 4382.219 | 5300.22 | 8756.22 | 930
179 | 1980 | 666 | 3.995 | 3.454 | 4378.712 | 5300.31 | 8792.31 | 929
180 | 1980 | 664 | 3.995 | 3.454 | 4376.219 | 5300.22 | 8792.22 | 928
181 | 1989.59 | 660 | 4.008 | 3.701 | 4340.375 | 5292 | 8869.41 | 927
182 | 1980 | 660.8 | 3.993 | 3.775 | 4334.344 | 5264.34 | 8828.34 | 926
183 | 1980 | 664 | 3.994 | 3.457 | 4378.713 | 5300.31 | 8864.31 | 925
184 | 1980 | 664 | 3.994 | 3.456 | 4382.344 | 5300.34 | 8828.34 | 924
185 | 1980 | 662.4 | 3.994 | 3.455 | 4371.607 | 5300.41 | 8828.41 | 923
186 | 1980 | 658.8 | 3.993 | 3.456 | 4364.344 | 5300.34 | 8792.31 | 922
187 | 1980 | 660.8 | 3.993 | 3.458 | 4349.912 | 5264.31 | 8828.31 | 921
188 | 1979.81 | 660.8 | 3.993 | 3.457 | 4349.913 | 5264.31 | 8792.31 | 920
189 | 1968 | 659.2 | 3.992 | 3.457 | 4346.344 | 5264.34 | 8792.34 | 919
190 | 1968 | 655.2 | 3.993 | 3.458 | 4340.313 | 5264.31 | 8792.31 | 918
191 | 1968 | 657.6 | 3.993 | 3.46 | 4334.344 | 5264.34 | 8792.34 | 917
192 | 1972.03 | 653.6 | 3.993 | 3.458 | 4328.313 | 5264.31 | 8792.31 | 916
193 | 1968 | 652 | 3.993 | 3.46 | 4321.143 | 5228.34 | 8756.34 | 915
194 | 1956 | 652 | 3.993 | 3.46 | 4310.344 | 5228.34 | 8820.22 | 914
195 | 1956 | 648 | 3.992 | 3.46 | 4304.343 | 5228.34 | 8756.34 | 913
196 | 1956 | 646.4 | 3.992 | 3.46 | 4298.344 | 5228.34 | 8756.34 | 912
197 | 1956 | 646.4 | 3.992 | 3.461 | 4292.312 | 5228.31 | 8720.31 | 911
198 | 1956 | 646.4 | 3.993 | 3.462 | 4286.375 | 5228.38 | 8756.38 | 910
199 | 1956 | 646.4 | 3.992 | 3.463 | 4285.175 | 5192.38 | 8792.38 | 909
200 | 1956 | 642.4 | 3.992 | 3.462 | 4280.25 | 5192.25 | 8756.25 | 908
201 | 1943.97 | 640.8 | 3.991 | 3.462 | 4274.343 | 5192.34 | 8720.34 | 907
202 | 1944 | 640.8 | 3.992 | 3.463 | 4268.375 | 5192.38 | 8792.38 | 906
203 | 1944 | 643.2 | 3.991 | 3.462 | 4263.512 | 5192.31 | 8756.31 | 905
204 | 1944 | 643.2 | 3.991 | 3.464 | 4262.375 | 5192.38 | 8756.38 | 904
205 | 1956 | 638.438 | 4.004 | 3.702 | 4214.313 | 5166 | 8799.31 | 903
206 | 200131.26 | 194371.3 | 4.269 | 3.283 | 69329.98 | 81029.98 | 81029.98 | 902
207 | 1980 | 648.7808 | 3.987 | 3.441 | 4825.184 | 5804.38 | 9584.38 | 901
208 | 1980 | 652 | 3.987 | 3.466 | 4346.319 | 5264.32 | 8900.32 | 900
209 | 1980 | 652 | 3.988 | 3.466 | 4352.32 | 5264.32 | 8864.32 | 899
210 | 1968 | 652 | 3.988 | 3.467 | 4346.289 | 5264.29 | 8828.29 | 898
211 | 1968 | 648 | 3.988 | 3.468 | 4340.316 | 5264.32 | 8864.32 | 897
212 | 1968 | 648 | 3.988 | 3.468 | 4334.321 | 5264.32 | 8828.32 | 896
213 | 1968 | 650 | 3.987 | 3.468 | 4322.351 | 5228.35 | 8828.35 | 895
214 | 1968 | 646.4 | 3.987 | 3.468 | 4313.96 | 5228.36 | 8828.36 | 894
215 | 1968 | 649.9675 | 3.988 | 3.468 | 4310.352 | 5228.35 | 8792.35 | 893
216 | 1965.41 | 646.4 | 3.988 | 3.466 | 4306.72 | 5228.32 | 8792.32 | 892
217 | 1956 | 644 | 3.988 | 3.467 | 4299.551 | 5228.35 | 8792.35 | 891
218 | 1956 | 640.8 | 3.988 | 3.469 | 4292.352 | 5192.35 | 8756.35 | 890
219 | 1956 | 640.8 | 3.988 | 3.469 | 4280.383 | 5192.38 | 8792.38 | 889
220 | 1944 | 640.8 | 3.988 | 3.469 | 4274.328 | 5192.33 | 8792.33 | 888
221 | 1944 | 636.8 | 3.988 | 3.469 | 4268.328 | 5192.33 | 8720.33 | 887
222 | 1944 | 639.2 | 3.988 | 3.47 | 4256.359 | 5192.36 | 8756.36 | 886
223 | 1944 | 635.2 | 3.987 | 3.47 | 4250.343 | 5156.34 | 8756.34 | 885
224 | 1944 | 636 | 3.987 | 3.471 | 4238.313 | 5156.31 | 8720.31 | 884
225 | 1932 | 633.6 | 3.987 | 3.47 | 4232.343 | 5156.34 | 8720.34 | 883
226 | 1932 | 633.6 | 3.987 | 3.472 | 4227.56 | 5156.36 | 8720.36 | 882
227 | 1932 | 633.6 | 3.987 | 3.472 | 4220.359 | 5156.36 | 8756.36 | 881
228 | 1932 | 633.6 | 3.987 | 3.471 | 4214.266 | 5156.27 | 8720.27 | 880
229 | 1932 | 629.9742 | 3.987 | 3.471 | 4208.344 | 5120.34 | 8730.08 | 879
230 | 1941.59 | 633.594 | 4 | 3.787 | 4158 | 5110 | 8820 | 878
231 | 1932 | 628 | 3.986 | 3.781 | 4162.744 | 5084.34 | 8792.34 | 877
232 | 1932.03 | 630 | 3.987 | 3.473 | 4213.144 | 5120.34 | 8720.34 | 876
233 | 1932 | 629.6 | 3.988 | 3.473 | 4213.143 | 5120.34 | 8756.34 | 875
234 | 1927.72 | 620 | 3.987 | 3.472 | 4205.975 | 5120.38 | 8684.38 | 874
235 | 1920 | 624.8 | 3.986 | 3.476 | 4169.912 | 5084.31 | 8720.31 | 873
236 | 1920 | 624.8 | 3.986 | 3.474 | 4178.344 | 5084.34 | 8720.34 | 872
237 | 1920 | 622 | 3.986 | 3.474 | 4172.375 | 5084.38 | 8720.38 | 871
238 | 1920 | 622 | 3.986 | 3.474 | 4169.912 | 5084.31 | 8720.31 | 870
239 | 1920 | 623.2 | 3.986 | 3.474 | 4162.712 | 5084.31 | 8720.34 | 869
240 | 1920.03 | 624.8 | 3.987 | 3.475 | 4155.512 | 5084.31 | 8756.31 | 868
241 | 1920 | 624.8 | 3.987 | 3.473 | 4160.344 | 5084.34 | 8720.34 | 867
242 | 1920 | 622 | 3.986 | 3.473 | 4155.481 | 5084.28 | 8792.28 | 866
243 | 1908 | 624 | 3.986 | 3.474 | 4148.375 | 5048.38 | 8720.38 | 865
244 | 1908 | 621.6 | 3.985 | 3.474 | 4142.375 | 5048.38 | 8756.38 | 864
245 | 1908 | 620 | 3.985 | 3.475 | 4133.944 | 5048.34 | 8720.34 | 863
246 | 1908 | 618.4 | 3.984 | 3.475 | 4126.806 | 5048.41 | 8684.41 | 862
247 | 1908 | 616 | 3.984 | 3.476 | 4119.544 | 5048.34 | 8720.34 | 861
248 | 1908 | 612.8 | 3.984 | 3.475 | 4112.313 | 5048.31 | 8684.31 | 860
249 | 1906.31 | 614 | 3.984 | 3.476 | 4112.375 | 5012.38 | 8684.38 | 859
250 | 1896 | 612 | 3.983 | 3.477 | 4105.175 | 5012.38 | 8684.38 | 858
251 | 1896 | 609.6 | 3.983 | 3.477 | 4094.313 | 5012.31 | 8648.34 | 857
252 | 1896 | 606 | 3.983 | 3.478 | 4082.375 | 5012.38 | 8684.38 | 856
253 | 1884 | 604 | 3.983 | 3.479 | 4076.312 | 4976.31 | 8684.31 | 855
254 | 1900.75 | 607.188 | 3.997 | 3.792 | 4011 | 4963 | 8771 | 854
255 | 1908 | 612 | 3.981 | 3.787 | 4019.027 | 4940.61 | 8756.61 | 853
256 | 1896 | 612 | 3.981 | 3.478 | 4106.352 | 5012.35 | 8720.35 | 852
257 | 1896 | 612 | 3.982 | 3.478 | 4097.92 | 5012.32 | 8720.32 | 851
258 | 1896 | 610 | 3.981 | 3.478 | 4094.385 | 5012.39 | 8684.39 | 850
259 | 1896 | 606.4 | 3.981 | 3.478 | 4088.352 | 5012.35 | 8720.35 | 849
260 | 1896 | 608 | 3.981 | 3.479 | 4070.352 | 4976.35 | 8684.35 | 848
261 | 1884 | 604.8 | 3.981 | 3.479 | 4069.124 | 4976.32 | 8684.32 | 847
262 | 1884 | 606.4 | 3.982 | 3.48 | 4058.321 | 4976.32 | 8684.32 | 846
263 | 1884 | 604.8 | 3.981 | 3.479 | 4061.983 | 4976.38 | 8684.38 | 845
264 | 1884 | 604.8 | 3.981 | 3.48 | 4047.56 | 4976.36 | 8684.39 | 844
265 | 1884 | 603 | 3.981 | 3.479 | 4054.783 | 4976.38 | 8684.38 | 843
266 | 1884 | 603.2 | 3.981 | 3.48 | 4040.32 | 4940.32 | 8684.32 | 842
267 | 1884 | 603.2 | 3.981 | 3.481 | 4040.281 | 4940.28 | 8651.14 | 841
268 | 1884 | 603.2 | 3.981 | 3.481 | 4034.312 | 4940.31 | 8648.31 | 840
269 | 1872 | 602 | 3.981 | 3.48 | 4033.113 | 4940.31 | 8684.31 | 839
270 | 1872 | 601.6 | 3.98 | 3.481 | 4028.359 | 4940.36 | 8684.36 | 838
271 | 1872 | 597.6 | 3.981 | 3.482 | 4018.76 | 4940.36 | 8684.36 | 837
272 | 1872 | 596 | 3.98 | 3.481 | 4011.559 | 4940.36 | 8612.36 | 836
273 | 1872 | 596 | 3.98 | 3.483 | 4004.344 | 4940.34 | 8648.34 | 835
274 | 1872 | 594 | 3.98 | 3.482 | 3997.144 | 4904.34 | 8648.38 | 834
275 | 1860 | 593 | 3.98 | 3.483 | 3986.36 | 4904.36 | 8648.39 | 833
276 | 1860 | 590.4 | 3.98 | 3.483 | 3982.76 | 4904.36 | 8612.36 | 832
277 | 1860 | 588 | 3.98 | 3.483 | 3980.344 | 4904.34 | 8648.34 | 831
278 | 1875.78 | 592.781 | 3.993 | 3.795 | 3920 | 4865 | 8750 | 830
279 | 1872 | 592 | 3.981 | 3.789 | 3932.313 | 4868.31 | 8684.31 | 829
280 | 1872 | 590.4 | 3.98 | 3.484 | 3998.313 | 4904.31 | 8684.31 | 828
281 | 1860 | 589 | 3.98 | 3.486 | 3986.375 | 4904.38 | 8648.38 | 827
282 | 1860 | 589 | 3.98 | 3.485 | 3982.744 | 4904.34 | 8648.34 | 826
283 | 1860 | 588.8 | 3.98 | 3.486 | 3975.544 | 4904.34 | 8612.34 | 825
284 | 1860 | 586 | 3.98 | 3.485 | 3968.313 | 4868.31 | 8648.31 | 824
285 | 1848 | 584 | 3.978 | 3.487 | 3956.375 | 4868.38 | 8648.38 | 823
286 | 1848 | 580 | 3.978 | 3.488 | 3944.344 | 4868.34 | 8612.34 | 822
287 | 1848 | 582 | 3.978 | 3.489 | 3932.313 | 4832.31 | 8648.31 | 821
288 | 1848 | 582 | 3.979 | 3.489 | 3932.312 | 4832.31 | 8612.31 | 820
289 | 1848 | 578.4 | 3.977 | 3.488 | 3932.344 | 4832.34 | 8576.34 | 819
290 | 1848 | 582 | 3.978 | 3.489 | 3920.344 | 4832.34 | 8612.34 | 818
291 | 1848 | 578.4 | 3.977 | 3.489 | 3925.144 | 4832.34 | 8612.34 | 817
292 | 1836 | 576 | 3.976 | 3.488 | 3920.281 | 4832.28 | 8576.28 | 816
293 | 1836 | 577.2 | 3.976 | 3.49 | 3902.375 | 4832.38 | 8576.38 | 815
294 | 1836 | 575.2 | 3.977 | 3.489 | 3902.219 | 4832.22 | 8576.22 | 814
295 | 1836 | 575 | 3.976 | 3.49 | 3896.313 | 4796.31 | 8576.31 | 813
296 | 1836 | 572 | 3.976 | 3.491 | 3889.112 | 4796.31 | 8576.31 | 812
297 | 1836 | 572 | 3.977 | 3.491 | 3889.143 | 4796.34 | 8540.34 | 811
298 | 1836 | 574 | 3.977 | 3.491 | 3881.944 | 4796.34 | 8540.34 | 810
299 | 1836 | 570 | 3.977 | 3.491 | 3872.344 | 4796.34 | 8599.12 | 809
300 | 1824 | 572 | 3.977 | 3.492 | 3866.219 | 4796.22 | 8540.22 | 808
301 | 1824 | 564.8 | 3.975 | 3.492 | 3860.375 | 4760.38 | 8540.38 | 807
302 | 1836 | 571.187 | 3.987 | 3.8 | 3787 | 4732 | 8656.88 | 806
304 | 1872 | 586 | 3.974 | 3.492 | 4537.12 | 5552.32 | 9764.32 | 804
305 | 1872 | 592 | 3.976 | 3.498 | 4022.352 | 4940.35 | 8756.35 | 803
306 | 1872 | 594 | 3.978 | 3.495 | 4034.32 | 4940.32 | 8720.32 | 802
307 | 1872 | 592 | 3.978 | 3.493 | 4040.352 | 4940.35 | 8684.35 | 801
308 | 1871.96 | 592 | 3.977 | 3.493 | 4034.289 | 4940.29 | 8648.29 | 800
309 | 1872 | 592 | 3.978 | 3.493 | 4028.316 | 4940.32 | 8684.32 | 799
310 | 1872 | 590 | 3.978 | 3.494 | 4022.321 | 4940.32 | 8684.32 | 798
311 | 1872 | 592 | 3.978 | 3.493 | 4016.281 | 4904.28 | 8612.28 | 797
312 | 1860 | 588 | 3.978 | 3.493 | 4004.352 | 4904.35 | 8648.35 | 796
313 | 1872 | 599.2 | 3.984 | 3.494 | 3998.352 | 4904.35 | 8720.35 | 795
314 | 1860 | 586 | 3.979 | 3.489 | 4034.352 | 4940.35 | 8648.35 | 794
315 | 1860 | 586 | 3.978 | 3.494 | 3986.32 | 4904.32 | 8612.32 | 793
316 | 1848 | 586 | 3.978 | 3.495 | 3968.352 | 4868.35 | 8612.35 | 792
317 | 1848 | 582 | 3.978 | 3.497 | 3962.36 | 4868.36 | 8576.36 | 791
318 | 1848 | 578.4 | 3.979 | 3.495 | 3953.944 | 4868.34 | 8652.19 | 790
319 | 1848 | 580 | 3.979 | 3.495 | 3944.344 | 4868.34 | 8576.34 | 789
320 | 1848 | 576 | 3.979 | 3.495 | 3938.312 | 4832.31 | 8612.31 | 788
321 | 1836 | 578 | 3.978 | 3.495 | 3926.359 | 4832.36 | 8612.36 | 787
322 | 1836 | 574 | 3.978 | 3.496 | 3917.959 | 4832.36 | 8612.36 | 786
323 | 1836 | 576 | 3.978 | 3.495 | 3908.313 | 4832.31 | 8612.31 | 785
324 | 1836 | 572 | 3.979 | 3.496 | 3902.328 | 4796.33 | 8612.33 | 784
325 | 1836 | 571 | 3.978 | 3.497 | 3896.344 | 4796.34 | 8576.34 | 783
326 | 1835.72 | 572 | 3.977 | 3.497 | 3884.234 | 4796.23 | 8576.23 | 782
327 | 1826.38 | 564 | 3.986 | 3.798 | 3800.984 | 4746.02 | 8722.02 | 781
328 | 1824 | 562 | 3.974 | 3.794 | 3766.806 | 4688.41 | 8648.41 | 780
329 | 1824 | 566.4 | 3.976 | 3.503 | 3854.218 | 4760.22 | 8576.22 | 779
330 | 1824 | 566.4 | 3.977 | 3.501 | 3866.375 | 4760.38 | 8576.38 | 778
331 | 1824 | 564 | 3.977 | 3.5 | 3860.343 | 4760.34 | 8576.34 | 777
332 | 1826.19 | 562 | 3.977 | 3.502 | 3853.113 | 4760.31 | 8576.31 | 776
333 | 1824 | 566 | 3.977 | 3.5 | 3845.913 | 4760.31 | 8504.31 | 775
334 | 1824 | 566 | 3.978 | 3.499 | 3854.312 | 4760.31 | 8540.31 | 774
335 | 1824 | 566 | 3.978 | 3.499 | 3848.25 | 4760.25 | 8612.25 | 773
336 | 1824 | 565 | 3.977 | 3.498 | 3842.344 | 4760.34 | 8576.34 | 772
337 | 1812 | 565.2 | 3.976 | 3.498 | 3836.375 | 4760.38 | 8540.38 | 771
338 | 1812 | 562 | 3.976 | 3.499 | 3831.544 | 4724.34 | 8576.34 | 770
339 | 1812 | 561 | 3.976 | 3.499 | 3824.343 | 4724.34 | 8576.34 | 769
340 | 1812 | 560 | 3.975 | 3.5 | 3812.468 | 4724.47 | 8576.47 | 768
341 | 1800 | 558 | 3.975 | 3.5 | 3806.343 | 4724.34 | 8540.34 | 767
342 | 1800 | 556 | 3.975 | 3.5 | 3795.513 | 4688.31 | 8504.31 | 766
343 | 1800 | 553.8 | 3.975 | 3.501 | 3788.344 | 4688.34 | 8504.34 | 765
344 | 1800 | 554 | 3.975 | 3.502 | 3776.25 | 4688.25 | 8504.25 | 764
345 | 1800 | 554 | 3.975 | 3.502 | 3773.912 | 4688.31 | 8540.31 | 763
346 | 1800 | 554 | 3.974 | 3.502 | 3770.344 | 4688.34 | 8504.34 | 762
347 | 1788 | 550 | 3.973 | 3.501 | 3766.712 | 4688.31 | 8540.31 | 761
348 | 1788 | 549 | 3.973 | 3.502 | 3758.313 | 4652.31 | 8504.31 | 760
349 | 1788 | 548 | 3.973 | 3.503 | 3752.343 | 4652.34 | 8504.34 | 759
350 | 1788 | 546 | 3.973 | 3.504 | 3740.312 | 4652.31 | 8468.31 | 758
351 | 1788 | 547.188 | 3.98 | 3.803 | 3647 | 4592 | 8673.06 | 757
352 | 1800 | 549.6 | 3.968 | 3.801 | 3608.32 | 4544.32 | 8576.32 | 756
353 | 1788 | 548 | 3.969 | 3.505 | 3770.351 | 4652.35 | 8576.35 | 755
354 | 1788 | 548 | 3.969 | 3.505 | 3764.352 | 4652.35 | 8540.35 | 754
355 | 1788 | 549.6 | 3.969 | 3.504 | 3752.225 | 4652.23 | 8504.23 | 753
356 | 1788 | 549 | 3.97 | 3.504 | 3746.351 | 4652.35 | 8504.35 | 752
357 | 1788 | 546.6 | 3.969 | 3.504 | 3746.226 | 4652.23 | 8504.23 | 751
358 | 1787.97 | 546 | 3.969 | 3.505 | 3734.387 | 4616.39 | 8468.39 | 750
359 | 1776 | 546 | 3.969 | 3.506 | 3722.382 | 4616.38 | 8504.38 | 749
360 | 1776 | 544 | 3.969 | 3.506 | 3716.32 | 4616.32 | 8504.32 | 748
361 | 1776 | 544 | 3.969 | 3.506 | 3710.32 | 4616.32 | 8553.77 | 747
362 | 1776 | 544 | 3.969 | 3.506 | 3704.351 | 4616.35 | 8504.35 | 746
363 | 1779.36 | 543 | 3.969 | 3.506 | 3698.352 | 4580.35 | 8504.35 | 745
380 | 1752 | 528 | 3.965 | 4.02 | 620.219 | 1448.22 | 5120.22 | 728
381 | 1752 | 526 | 3.966 | 3.511 | 3608.375 | 4508.38 | 8432.38 | 727
382 | 1740 | 526 | 3.966 | 3.511 | 3602.328 | 4508.33 | 8468.33 | 726
383 | 1740 | 526 | 3.967 | 3.511 | 3601.16 | 4508.36 | 8468.36 | 725
384 | 1740 | 524 | 3.967 | 3.511 | 3596.359 | 4508.36 | 8432.39 | 724
385 | 1740 | 524 | 3.966 | 3.512 | 3590.313 | 4472.31 | 8396.31 | 723
386 | 1740 | 523 | 3.965 | 3.512 | 3584.328 | 4472.33 | 8432.33 | 722
387 | 1728 | 520 | 3.965 | 3.513 | 3572.359 | 4472.36 | 8396.36 | 721
388 | 1728 | 519 | 3.965 | 3.514 | 3560.359 | 4472.36 | 8396.36 | 720
389 | 1728 | 518 | 3.964 | 3.514 | 3548.36 | 4436.36 | 8396.36 | 719
390 | 1728 | 518 | 3.964 | 3.514 | 3536.343 | 4436.34 | 8396.34 | 718
391 | 1728 | 515 | 3.964 | 3.516 | 3530.39 | 4436.39 | 8396.39 | 717
392 | 1728 | 518 | 3.964 | 3.515 | 3536.297 | 4436.3 | 8432.3 | 716
393 | 1716 | 514 | 3.964 | 3.516 | 3529.16 | 4436.36 | 8360.36 | 715
394 | 1716 | 514 | 3.964 | 3.517 | 3518.344 | 4400.34 | 8396.34 | 714
395 | 1716 | 513 | 3.964 | 3.516 | 3512.344 | 4400.34 | 8360.34 | 713
396 | 1716 | 511 | 3.962 | 3.517 | 3500.343 | 4400.34 | 8396.34 | 712
397 | 1704 | 506 | 3.961 | 3.519 | 3488.375 | 4400.38 | 8396.38 | 711
398 | 1708.78 | 508.812 | 3.969 | 3.821 | 3367 | 4312 | 8610.03 | 710
399 | 197060.49 | 186830.5 | 4.262 | 3.31 | 65549.98 | 77160 | 77160 | 709
400 | 1752 | 518 | 3.958 | 3.503 | 4270.784 | 5300.38 | 10016.39 | 708
401 | 1752 | 525.1429 | 3.962 | 3.525 | 3629.92 | 4508.32 | 8576.32 | 707
402 | 1764 | 526.7143 | 3.962 | 3.524 | 3650.32 | 4544.32 | 8540.32 | 706
403 | 1752 | 526 | 3.962 | 3.523 | 3651.551 | 4544.35 | 8504.35 | 705
404 | 1752 | 523.4286 | 3.962 | 3.522 | 3650.32 | 4544.32 | 8468.32 | 704
405 | 1752 | 522 | 3.962 | 3.523 | 3637.121 | 4508.32 | 8468.32 | 703
406 | 1740 | 522 | 3.962 | 3.524 | 3622.72 | 4508.32 | 8504.32 | 702
407 | 1740 | 522 | 3.963 | 3.523 | 3614.32 | 4508.32 | 8504.32 | 701
408 | 1740 | 520 | 3.963 | 3.524 | 3608.257 | 4508.26 | 8504.26 | 700
409 | 1740 | 520 | 3.964 | 3.524 | 3601.121 | 4472.32 | 8468.32 | 699
410 | 1740 | 519 | 3.964 | 3.523 | 3590.32 | 4472.32 | 8432.32 | 698
411 | 1740 | 519 | 3.964 | 3.523 | 3584.359 | 4472.36 | 8504.36 | 697
412 | 1740 | 518 | 3.964 | 3.522 | 3578.226 | 4472.23 | 8468.23 | 696
413 | 1728 | 517.1429 | 3.963 | 3.522 | 3566.359 | 4472.36 | 8504.36 | 695
414 | 1728 | 513.8571 | 3.963 | 3.523 | 3554.344 | 4436.34 | 8468.34 | 694
415 | 1716 | 512 | 3.963 | 3.524 | 3542.328 | 4436.33 | 8468.33 | 693
416 | 1716 | 509.5714 | 3.962 | 3.526 | 3524.375 | 4400.38 | 8432.38 | 692
417 | 1716 | 510.0207 | 3.962 | 3.525 | 3518.344 | 4400.34 | 8396.34 | 691
418 | 1716 | 510 | 3.962 | 3.525 | 3506.328 | 4400.33 | 8396.33 | 690
419 | 1716 | 510 | 3.963 | 3.526 | 3494.515 | 4400.51 | 8360.51 | 689
420 | 1704 | 507 | 3.962 | 3.525 | 3488.344 | 4364.34 | 8432.34 | 688
421 | 1704 | 507 | 3.963 | 3.526 | 3478.759 | 4364.36 | 8396.36 | 687
422 | 1704 | 505 | 3.961 | 3.526 | 3476.313 | 4364.31 | 8432.31 | 686
423 | 1699.22 | 504 | 3.965 | 3.82 | 3353 | 4291.02 | 8645 | 685
424 | 1692 | 500 | 3.956 | 3.819 | 3320.343 | 4256.34 | 8540.34 | 684
425 | 1704 | 501.8571 | 3.959 | 3.531 | 3446.406 | 4328.41 | 8396.41 | 683
426 | 1704 | 503 | 3.959 | 3.529 | 3458.344 | 4328.34 | 8396.34 | 682
428 | 1692 | 497.1429 | 3.955 | 3.981 | 818.32 | 1664.32 | 5876.32 | 680
429 | 1692 | 502.2857 | 3.958 | 3.53 | 3434.384 | 4328.38 | 8396.38 | 679
430 | 1692 | 501 | 3.958 | 3.529 | 3446.352 | 4328.35 | 8396.35 | 678
431 | 1698.11 | 499.7143 | 3.958 | 3.528 | 3435.583 | 4328.38 | 8396.38 | 677
432 | 1692 | 498.4286 | 3.958 | 3.529 | 3428.191 | 4328.19 | 8360.19 | 676
433 | 1692 | 496 | 3.957 | 3.53 | 3421.152 | 4292.35 | 8360.35 | 675
434 | 1680 | 495 | 3.956 | 3.529 | 3410.32 | 4292.32 | 8324.32 | 674
435 | 1680 | 494 | 3.957 | 3.53 | 3398.321 | 4292.32 | 8360.32 | 673
436 | 1680 | 493 | 3.957 | 3.53 | 3386.32 | 4256.32 | 8360.32 | 672
437 | 1680 | 490 | 3.956 | 3.531 | 3377.951 | 4256.35 | 8360.35 | 671
438 | 1679.04 | 490.2857 | 3.956 | 3.53 | 3374.352 | 4256.35 | 8324.35 | 670
439 | 1668 | 489 | 3.956 | 3.532 | 3362.289 | 4256.29 | 8360.29 | 669
440 | 1668 | 487.7143 | 3.956 | 3.532 | 3356.351 | 4256.35 | 8324.35 | 668
441 | 1668 | 488 | 3.956 | 3.532 | 3349.151 | 4220.35 | 8324.35 | 667
442 | 1668 | 487 | 3.955 | 3.532 | 3338.328 | 4220.33 | 8324.33 | 666
443 | 1656 | 486 | 3.955 | 3.533 | 3332.328 | 4220.33 | 8324.33 | 665
444 | 1656 | 485 | 3.954 | 3.532 | 3326.281 | 4220.28 | 8324.28 | 664
445 | 1656 | 484 | 3.954 | 3.534 | 3314.219 | 4184.22 | 8324.22 | 663
446 | 1656 | 484.2857 | 3.953 | 3.533 | 3308.39 | 4184.39 | 8288.39 | 662
447 | 1656 | 480 | 3.952 | 3.534 | 3302.359 | 4184.36 | 8288.36 | 661
448 | 1644 | 480 | 3.951 | 3.535 | 3290.359 | 4184.36 | 8288.36 | 660
449 | 1644 | 480 | 3.956 | 3.836 | 3157 | 4095.01 | 8566.69 | 659
450 | 1668 | 488 | 3.948 | 3.843 | 3010.752 | 3968.35 | 8756.35 | 658
451 | 1680 | 491 | 3.951 | 3.535 | 3380.352 | 4256.35 | 8432.35 | 657
452 | 1668 | 488 | 3.951 | 3.534 | 3380.354 | 4256.35 | 8396.35 | 656
453 | 1668 | 488.5714 | 3.952 | 3.533 | 3374.351 | 4256.35 | 8324.35 | 655
454 | 1668 | 488.5714 | 3.951 | 3.534 | 3363.552 | 4256.35 | 8360.35 | 654
455 | 1668 | 488.5714 | 3.952 | 3.534 | 3356.351 | 4220.35 | 8396.35 | 653
456 | 1656 | 487 | 3.952 | 3.534 | 3344.223 | 4220.22 | 8288.23 | 652
457 | 1656 | 484 | 3.952 | 3.535 | 3334.626 | 4220.23 | 8360.23 | 651
458 | 1656 | 483 | 3.952 | 3.534 | 3326.32 | 4220.32 | 8324.32 | 650
459 | 1656 | 483 | 3.952 | 3.535 | 3314.321 | 4184.32 | 8324.32 | 649
460 | 1656 | 481.7143 | 3.952 | 3.535 | 3308.32 | 4184.32 | 8360.32 | 648
461 | 1644 | 481.7143 | 3.952 | 3.535 | 3296.391 | 4184.39 | 8360.39 | 647
462 | 1644.01 | 479 | 3.952 | 3.536 | 3284.289 | 4184.29 | 8324.29 | 646
463 | 1644 | 480.4286 | 3.952 | 3.536 | 3278.375 | 4148.38 | 8324.38 | 645
464 | 1644 | 477.4286 | 3.952 | 3.537 | 3266.312 | 4148.31 | 8324.31 | 644
465 | 1740 | 550 | 3.953 | 3.536 | 3284.282 | 4184.28 | 8252.28 | 643
466 | 1728 | 546 | 3.951 | 3.494 | 3548.328 | 4436.33 | 8648.33 | 642
467 | 1632 | 472.7143 | 3.948 | 3.498 | 3478.728 | 4364.33 | 8720.33 | 641
468 | 1632 | 472.2857 | 3.95 | 3.539 | 3219.512 | 4112.31 | 8324.31 | 640
469 | 1632 | 472 | 3.95 | 3.538 | 3224.297 | 4112.3 | 8288.3 | 639
470 | 1632 | 474 | 3.95 | 3.538 | 3218.36 | 4112.36 | 8324.36 | 638
471 | 1632 | 471 | 3.95 | 3.54 | 3206.36 | 4076.36 | 8288.36 | 637
472 | 1620 | 470 | 3.95 | 3.538 | 3205.143 | 4076.34 | 8288.34 | 636
475 | 1584 | 454.2857 | 3.943 | 3.551 | 3026.352 | 3896.35 | 8072.35 | 633
476 | 1584 | 455.5714 | 3.944 | 3.548 | 3068.321 | 3932.32 | 8144.32 | 632
477 | 1584 | 454 | 3.945 | 3.546 | 3074.352 | 3932.35 | 8216.35 | 631
478 | 1584 | 454.9714 | 3.945 | 3.57 | 3068.354 | 3932.35 | 8144.35 | 630
479 | 1584 | 451.8857 | 3.945 | 3.545 | 3070.656 | 3934.66 | 8182.66 | 629
480 | 1572 | 453 | 3.945 | 3.547 | 3056.321 | 3932.32 | 8216.32 | 628
481 | 1572 | 451.7143 | 3.945 | 3.546 | 3050.351 | 3932.35 | 8216.35 | 627
482 | 1572 | 450.8 | 3.944 | 3.546 | 3039.552 | 3932.35 | 8180.38 | 626
483 | 1572 | 450.4286 | 3.944 | 3.549 | 3032.32 | 3896.32 | 8216.32 | 625
484 | 1572 | 449.1429 | 3.943 | 3.548 | 3026.351 | 3896.35 | 8198.05 | 624
485 | 1560 | 448.4571 | 3.943 | 3.548 | 3014.39 | 3896.39 | 8180.39 | 623
486 | 1560 | 447.8571 | 3.943 | 3.548 | 3008.32 | 3896.32 | 8180.32 | 622
487 | 1560 | 449.5714 | 3.942 | 3.548 | 3008.226 | 3896.23 | 8144.23 | 621
488 | 1560 | 448 | 3.942 | 3.548 | 3008.226 | 3860.23 | 8144.23 | 620
489 | 1560 | 447 | 3.941 | 3.55 | 3002.344 | 3860.34 | 8180.34 | 619
490 | 1560 | 445.7143 | 3.941 | 3.549 | 2990.36 | 3860.36 | 8180.36 | 618
491 | 1548 | 442.7143 | 3.941 | 3.55 | 2984.344 | 3860.34 | 8144.34 | 617
492 | 1548 | 441.4286 | 3.94 | 3.55 | 2978.344 | 3860.34 | 8144.34 | 616
493 | 1548 | 441.9429 | 3.94 | 3.55 | 2966.312 | 3824.31 | 8144.31 | 615
494 | 1548 | 440.1429 | 3.94 | 3.551 | 2960.359 | 3824.36 | 8180.36 | 614
495 | 1548 | 440.1429 | 3.94 | 3.552 | 2962.656 | 3826.66 | 8110.66 | 613
496 | 1548 | 441.2571 | 3.94 | 3.552 | 2954.328 | 3824.33 | 8144.33 | 612
497 | 1533.59 | 440.4065 | 3.94 | 3.86 | 2786.015 | 3716.98 | 8448.98 | 611
498 | 195805.79 | 3630.015 | 4.256 | 3.323 | 63089.989 | 74700 | 74700 | 610
499 | 1584 | 448.7143 | 3.932 | 3.535 | 3889.152 | 4940.35 | 10448.35 | 609
500 | 1596 | 455.3143 | 3.938 | 3.563 | 3104.32 | 3968.32 | 8432.32 | 608
501 | 1596 | 457.2857 | 3.939 | 3.559 | 3140.384 | 4004.38 | 8396.38 | 607
502 | 1596 | 455 | 3.94 | 3.557 | 3140.354 | 4004.35 | 8360.35 | 606
503 | 1596 | 456 | 3.94 | 3.558 | 3134.321 | 4004.32 | 8324.32 | 605
504 | 1596 | 455.1429 | 3.941 | 3.557 | 3134.351 | 4004.35 | 8360.35 | 604
505 | 1596 | 453.9429 | 3.941 | 3.558 | 3122.351 | 4224.3 | 8292.3 | 603
506 | 1584 | 453 | 3.94 | 3.558 | 3111.526 | 3968.32 | 8252.32 | 602
507 | 1584 | 453 | 3.941 | 3.558 | 3104.351 | 3968.35 | 8288.35 | 601
508 | 1584 | 452.1429 | 3.942 | 3.557 | 3104.321 | 3968.32 | 8252.32 | 600
509 | 1584 | 452.1429 | 3.942 | 3.557 | 3098.226 | 3968.23 | 8252.23 | 599
510 | 1584 | 452.1429 | 3.942 | 3.557 | 3086.32 | 3968.32 | 8216.32 | 598
511 | 1584 | 451 | 3.943 | 3.556 | 3080.352 | 3932.35 | 8252.35 | 597
512 | 1584.03 | 451 | 3.943 | 3.557 | 3074.344 | 3932.34 | 8288.34 | 596
513 | 1572 | 450 | 3.942 | 3.556 | 3068.219 | 3932.22 | 8252.22 | 595
514 | 1572 | 451 | 3.941 | 3.556 | 3062.313 | 3932.31 | 8216.31 | 594
515 | 1572 | 447 | 3.941 | 3.556 | 3050.359 | 3896.36 | 8252.36 | 593
516 | 1560 | 444 | 3.94 | 3.557 | 3032.25 | 3896.25 | 8252.25 | 592
517 | 1560 | 445.7143 | 3.94 | 3.558 | 3020.312 | 3896.31 | 8216.31 | 591
518 | 1560 | 443.3143 | 3.94 | 3.558 | 3008.312 | 3860.31 | 8216.31 | 590
519 | 1560 | 444.4286 | 3.94 | 3.558 | 2996.36 | 3860.36 | 8180.36 | 589
520 | 1548 | 441.4286 | 3.94 | 3.559 | 2996.313 | 3860.31 | 8216.31 | 588
521 | 1548 | 441.9429 | 3.939 | 3.559 | 2984.312 | 3824.31 | 8216.31 | 587
522 | 1536 | 441.594 | 3.939 | 3.858 | 2814.016 | 3745 | 8533 | 586
523 | 1548 | 438.8 | 3.934 | 3.857 | 2792.344 | 3680.34 | 8396.34 | 585
524 | 1547.97 | 441.8394 | 3.937 | 3.561 | 2966.344 | 3824.34 | 8252.34 | 584
525 | 1548 | 443.6571 | 3.938 | 3.56 | 2984.313 | 3824.31 | 8252.31 | 583
526 | 1548 | 441.9429 | 3.939 | 3.558 | 2981.944 | 3824.34 | 8252.34 | 582
527 | 1548 | 441.9429 | 3.939 | 3.56 | 2974.744 | 3824.34 | 8288.34 | 581
528 | 1548 | 441 | 3.939 | 3.56 | 2966.313 | 3824.31 | 8252.31 | 580
529 | 1536 | 438 | 3.937 | 3.558 | 2960.375 | 3824.38 | 8252.38 | 579
530 | 1536 | 436.1143 | 3.936 | 3.56 | 2930.344 | 3788.34 | 8216.34 | 578
531 | 1536 | 434.7429 | 3.935 | 3.561 | 2918.187 | 3788.19 | 8180.19 | 577
532 | 1536 | 435.4286 | 3.936 | 3.562 | 2906.375 | 3752.38 | 8180.38 | 576
533 | 1524 | 434 | 3.935 | 3.562 | 2912.344 | 3752.34 | 8216.34 | 575
534 | 1524 | 430.2857 | 3.934 | 3.562 | 2895.575 | 3752.38 | 8144.38 | 574
535 | 1512 | 429.6 | 3.934 | 3.563 | 2876.344 | 3716.34 | 8144.34 | 573
536 | 1512 | 428.9143 | 3.933 | 3.564 | 2864.312 | 3716.31 | 8144.31 | 572
537 | 1512 | 428 | 3.933 | 3.565 | 2859.575 | 3716.38 | 8144.38 | 571
538 | 1512 | 426.4286 | 3.933 | 3.565 | 2846.344 | 3716.34 | 8144.34 | 570
539 | 1500 | 425.1296 | 3.932 | 3.565 | 2834.375 | 3680.38 | 8108.38 | 569
540 | 1500 | 426.8571 | 3.932 | 3.567 | 2822.187 | 3680.19 | 8144.19 | 568
541 | 1500 | 425.5714 | 3.932 | 3.565 | 2822.406 | 3680.41 | 8108.41 | 567
542 | 1500 | 423.7714 | 3.931 | 3.566 | 2810.375 | 3644.38 | 8108.38 | 566
543 | 1500 | 423.0857 | 3.931 | 3.566 | 2806.057 | 3644.34 | 8144.34 | 565
544 | 1488 | 422.4248 | 3.931 | 3.567 | 2798.281 | 3644.28 | 8108.28 | 564
545 | 1488 | 419.7 | 3.929 | 3.567 | 2780.406 | 3644.41 | 8108.41 | 563
546 | 1476 | 422.375 | 3.931 | 3.871 | 2590 | 3514 | 8407 | 562
547 | 1488 | 420.3429 | 3.926 | 3.867 | 2588.375 | 3500.38 | 8288.38 | 561
548 | 1488 | 421.0286 | 3.927 | 3.57 | 2774.25 | 3608.25 | 8144.25 | 560
549 | 1498 | 420.8571 | 3.924 | 3.57 | 2792.313 | 7320 | 8510.38 | 559
550 | 1488 | 421.5 | 3.928 | 3.57 | 2780.313 | 3608.31 | 8000.31 | 558
551 | 1488 | 421.5 | 3.93 | 3.568 | 2792.375 | 3644.38 | 8093 | 557
552 | 1496.94 | 420 | 3.931 | 3.568 | 2792.312 | 3644.31 | 8036.31 | 556
553 | 1488 | 417.6 | 3.931 | 3.567 | 2790.599 | 3644.31 | 8072.31 | 555
554 | 1488 | 417.6 | 3.931 | 3.568 | 2780.375 | 3608.38 | 8108.38 | 554
555 | 1476 | 417 | 3.93 | 3.568 | 2774.313 | 3608.31 | 8108.31 | 553
556 | 1476 | 415.8 | 3.93 | 3.569 | 2762.375 | 3608.38 | 8036.38 | 552
557 | 1476 | 415.8 | 3.931 | 3.569 | 2756.313 | 3608.31 | 8108.31 | 551
558 | 1476 | 416.2286 | 3.931 | 3.592 | 2750.312 | 3608.31 | 8108.31 | 550
559 | 1476 | 413.1 | 3.929 | 3.569 | 2750.375 | 3608.38 | 8072.38 | 549
560 | 1464 | 411.7714 | 3.929 | 3.57 | 2738.313 | 3572.31 | 8000.31 | 548
561 | 1464 | 412.2857 | 3.929 | 3.571 | 2720.375 | 3572.38 | 8026.38 | 547
562 | 1464 | 411.3 | 3.928 | 3.572 | 2708.312 | 3572.31 | 8000.31 | 546
563 | 1464 | 411.3 | 3.928 | 3.572 | 2702.313 | 3536.31 | 8036.31 | 545
564 | 1464 | 412.8 | 3.929 | 3.573 | 2696.25 | 3536.25 | 8036.25 | 544
565 | 1464 | 411.9 | 3.927 | 3.572 | 2696.375 | 3536.38 | 8000.38 | 543
566 | 1452 | 408.3429 | 3.926 | 3.571 | 2696.375 | 3536.38 | 8036.38 | 542
567 | 1454.44 | 406.9714 | 3.925 | 3.573 | 2684.25 | 3536.25 | 8000.25 | 541
568 | 1452 | 403.5 | 3.926 | 3.574 | 2662.089 | 3500.38 | 8000.38 | 540
569 | 1440 | 405 | 3.925 | 3.574 | 2654.375 | 3500.38 | 7964.38 | 539
570 | 1447.19 | 412.812 | 3.927 | 3.878 | 2471 | 3388 | 8386 | 538
571 | 1452 | 408.3429 | 3.924 | 3.872 | 2492.312 | 3392.31 | 8288.31 | 537
572 | 1440 | 403.2 | 3.922 | 3.575 | 2678.313 | 3500.31 | 8036.31 | 536
573 | 1452 | 406.2857 | 3.924 | 3.576 | 2648.312 | 3500.31 | 8036.31 | 535
574 | 1452 | 406.2857 | 3.923 | 3.575 | 2660.375 | 3500.38 | 8000.38 | 534
575 | 1452 | 408.3 | 3.925 | 3.575 | 2660.375 | 3500.38 | 8036.38 | 533
576 | 1452 | 405.2571 | 3.925 | 3.575 | 2672.375 | 3500.38 | 8036.38 | 532
577 | 1440 | 406.9714 | 3.925 | 3.575 | 2654.438 | 3500.44 | 7964.44 | 531
578 | 1452 | 407.1429 | 3.927 | 3.575 | 2648.375 | 3500.38 | 8036.38 | 530
579 | 1452 | 407.1429 | 3.926 | 3.574 | 2654.344 | 3500.38 | 8036.38 | 529
580 | 1452 | 406.9714 | 3.925 | 3.575 | 2660.313 | 3500.31 | 8036.31 | 528
581 | 1446.69 | 405 | 3.924 | 3.576 | 2654.375 | 3500.38 | 8000.38 | 527
582 | 1440 | 403.2 | 3.924 | 3.576 | 2636.25 | 3464.25 | 7964.25 | 526
583 | 1440 | 403.5 | 3.924 | 3.576 | 2624.375 | 3464.38 | 8000.38 | 525
584 | 1440 | 402.3 | 3.924 | 3.576 | 2618.25 | 3464.25 | 8000.25 | 524
585 | 1441.12 | 402.3 | 3.924 | 3.577 | 2612.312 | 3464.31 | 8000.31 | 523
586 | 1428 | 400.7143 | 3.924 | 3.576 | 2612.375 | 3464.38 | 8000.38 | 522
587 | 1428 | 398.1 | 3.923 | 3.576 | 2612.312 | 3428.31 | 7964.31 | 521
588 | 1428 | 398.1 | 3.924 | 3.577 | 2602.625 | 3430.62 | 7966.62 | 520
589 | 1428 | 398.7429 | 3.923 | 3.578 | 2594.312 | 3428.31 | 7928.31 | 519
590 | 1416 | 396.3 | 3.922 | 3.578 | 2582.312 | 3428.31 | 7964.31 | 518
591 | 1427.31 | 397.3714 | 3.921 | 3.578 | 2570.313 | 3392.31 | 7964.31 | 517
592 | 1416 | 396.6857 | 3.921 | 3.578 | 2570.375 | 3392.38 | 7964.38 | 516
593 | 1416 | 398.4 | 3.92 | 3.579 | 2564.313 | 3392.31 | 7964.38 | 515
594 | 1408.88 | 399.6875 | 3.92 | 3.881 | 2373 | 3283 | 8428 | 514
596 | 1440 | 399.4286 | 3.91 | 3.576 | 3522.016 | 4616.42 | 11011.74 | 512
597 | 1452 | 403.5429 | 3.916 | 3.594 | 2660.352 | 3500.35 | 8288.35 | 511
598 | 1452 | 403.8857 | 3.918 | 3.591 | 2696.321 | 3500.32 | 8144.32 | 510
599 | 1452 | 404.4 | 3.92 | 3.59 | 2708.382 | 3536.38 | 8144.38 | 509
600 | 1452 | 404.2286 | 3.921 | 3.589 | 2708.356 | 3536.36 | 8144.36 | 508
601 | 1452 | 403.7143 | 3.921 | 3.589 | 2703.236 | 3536.35 | 8108.35 | 507
602 | 1452 | 403.7143 | 3.922 | 3.589 | 2702.32 | 3536.32 | 8072.32 | 506
603 | 1452 | 403.5 | 3.922 | 3.588 | 2696.351 | 3500.35 | 8036.35 | 505
604 | 1452 | 402.5143 | 3.922 | 3.589 | 2690.391 | 3500.39 | 8036.39 | 504
605 | 1452 | 403.8 | 3.921 | 3.588 | 2684.352 | 3500.35 | 8036.35 | 503
606 | 1440 | 401.8286 | 3.921 | 3.588 | 2672.289 | 3500.29 | 8036.29 | 502
607 | 1440 | 401.1429 | 3.92 | 3.588 | 2660.32 | 3500.32 | 8036.32 | 501
608 | 1440 | 399.6 | 3.92 | 3.588 | 2648.351 | 3464.35 | 8036.35 | 500
609 | 1440 | 400.4571 | 3.92 | 3.588 | 2641.463 | 3464.32 | 8000.31 | 499
610 | 1440 | 399.8571 | 3.92 | 3.588 | 2630.36 | 3464.36 | 8036.36 | 498
611 | 1428 | 398.7 | 3.92 | 3.588 | 2624.312 | 3464.31 | 8036.31 | 497
612 | 1435.64 | 397.8 | 3.92 | 3.588 | 2618.219 | 3428.22 | 8000.22 | 496
613 | 1428 | 396.6857 | 3.919 | 3.588 | 2612.344 | 3428.34 | 8000.34 | 495
614 | 1428 | 397.5 | 3.919 | 3.589 | 2606.344 | 3428.34 | 8068.31 | 494
615 | 1416 | 395.1 | 3.919 | 3.588 | 2590.042 | 3392.33 | 8064.19 | 493
616 | 1416 | 392.9143 | 3.919 | 3.589 | 2584.915 | 3392.34 | 8036.34 | 492
617 | 1416 | 393.4286 | 3.918 | 3.589 | 2579.789 | 3392.36 | 8072.36 | 491
618 | 1416 | 391.5429 | 3.918 | 3.588 | 2570.328 | 3392.33 | 8072.33 | 490
619 | 1396.8 | 396 | 3.914 | 3.886 | 2352 | 3255 | 8420.98 | 489
620 | 1404 | 392.1 | 3.912 | 3.883 | 2333.913 | 3212.31 | 8324.31 | 488
621 | 1416 | 394.2 | 3.917 | 3.593 | 2552.375 | 3356.38 | 8158.47 | 487
622 | 1416 | 394.2 | 3.918 | 3.59 | 2570.344 | 3392.34 | 8108.34 | 486
623 | 1416 | 394.6286 | 3.918 | 3.59 | 2570.469 | 3392.47 | 8072.47 | 485
624 | 1416 | 393.3 | 3.917 | 3.589 | 2564.344 | 3392.34 | 8072.34 | 484
625 | 1404 | 390.8571 | 3.917 | 3.588 | 2558.312 | 3356.31 | 8036.31 | 483
626 | 1404.03 | 390.617 | 3.916 | 3.591 | 2546.344 | 3356.34 | 8036.34 | 482
627 | 1404 | 389.7 | 3.915 | 3.59 | 2538.661 | 3356.38 | 8036.38 | 481
628 | 1404 | 388.8 | 3.915 | 3.59 | 2522.25 | 3320.25 | 8000.25 | 480
629 | 1392 | 387 | 3.914 | 3.591 | 2512.946 | 3320.38 | 7928.38 | 479
630 | 1392 | 386.1 | 3.913 | 3.591 | 2498.406 | 3320.41 | 7928.41 | 478
631 | 1392 | 385.2 | 3.913 | 3.592 | 2492.343 | 3320.34 | 7964.34 | 477
632 | 1380 | 384.3 | 3.913 | 3.593 | 2480.375 | 3284.38 | 7964.38 | 476
633 | 1380 | 382.9714 | 3.912 | 3.592 | 2474.344 | 3284.34 | 7928.34 | 475
634 | 1380 | 383.4 | 3.912 | 3.595 | 2466.536 | 3284.25 | 7928.25 | 474
635 | 1380 | 382.5 | 3.911 | 3.595 | 2461.455 | 3284.31 | 7928.31 | 473
636 | 1380 | 380.5 | 3.912 | 3.595 | 2450.344 | 3248.34 | 7892.34 | 472
637 | 1380 | 381.9 | 3.913 | 3.594 | 2444.25 | 3248.25 | 7928.25 | 471
638 | 1380 | 382.5 | 3.912 | 3.593 | 2456.312 | 3284.31 | 7928.31 | 470
639 | 1368 | 381.6 | 3.912 | 3.592 | 2451.201 | 3248.34 | 7928.34 | 469
640 | 1368 | 380 | 3.912 | 3.594 | 2440.884 | 3248.31 | 7928.31 | 468
641 | 1368 | 379.2 | 3.912 | 3.596 | 2420.375 | 3212.38 | 7964.38 | 467
642 | 1367.97 | 379.5 | 3.912 | 3.595 | 2414.25 | 3212.25 | 7892.25 | 466
644 | 1356 | 377.4 | 3.903 | 4.222 | -35.712 | 116.26 | 4400.26 | 464
645 | 1356 | 376.2192 | 3.908 | 3.598 | 2372.352 | 3176.35 | 7964.35 | 463
646 | 1356 | 375.3 | 3.908 | 3.598 | 2378.223 | 3176.22 | 7928.22 | 462
647 | 1344 | 374.4 | 3.908 | 3.598 | 2372.354 | 3176.35 | 7928.35 | 461
648 | 1344 | 374.4 | 3.907 | 3.599 | 2366.321 | 3176.32 | 7964.32 | 460
649 | 1344 | 373.5 | 3.906 | 3.598 | 2363.749 | 3176.32 | 7964.32 | 459
650 | 1344 | 373.7143 | 3.906 | 3.599 | 2360.382 | 3176.38 | 7964.38 | 458
651 | 1344 | 373 | 3.906 | 3.598 | 2358.606 | 3176.32 | 7928.32 | 457
652 | 1344 | 374.1 | 3.906 | 3.598 | 2354.352 | 3140.35 | 7964.35 | 456
653 | 1344 | 371.7 | 3.906 | 3.598 | 2348.383 | 3140.38 | 8000.38 | 455
654 | 1345.57 | 370.8 | 3.906 | 3.599 | 2337.933 | 3140.22 | 8000.22 | 454
655 | 1332 | 369.9 | 3.904 | 3.602 | 2330.352 | 3140.35 | 7964.35 | 453
656 | 1332 | 369 | 3.905 | 3.6 | 2322.575 | 3104.29 | 7928.29 | 452
657 | 1332 | 370.2857 | 3.904 | 3.601 | 2318.32 | 3104.32 | 7892.32 | 451
658 | 1332 | 368.1 | 3.904 | 3.601 | 2312.352 | 3104.35 | 7928.35 | 450
659 | 1332 | 366.5 | 3.904 | 3.602 | 2306.312 | 3104.31 | 7928.31 | 449
660 | 1320 | 367.2 | 3.904 | 3.604 | 2300.25 | 3104.25 | 7892.25 | 448
661 | 1320 | 366.0155 | 3.904 | 3.603 | 2294.312 | 3104.31 | 7856.31 | 447
662 | 1320 | 367.3333 | 3.904 | 3.602 | 2294.328 | 3068.33 | 7892.33 | 446
663 | 1320 | 367.2 | 3.904 | 3.602 | 2300.39 | 3104.39 | 7856.42 | 445
664 | 1320 | 367.2 | 3.904 | 3.602 | 2302.089 | 3104.38 | 7892.38 | 444
665 | 1320 | 364.8 | 3.904 | 3.603 | 2302.089 | 3104.38 | 7856.38 | 443
666 | 1320 | 365.5 | 3.903 | 3.602 | 2294.36 | 3068.36 | 7820.36 | 442
667 | 1315.2 | 373.2035 | 3.901 | 3.9 | 2051.016 | 2940 | 8407.02 | 441
668 | 1320 | 366.3 | 3.9 | 3.895 | 2060.375 | 2924.38 | 8324.38 | 440
669 | 1332 | 368.1 | 3.903 | 3.605 | 2302.058 | 3104.34 | 8036.34 | 439
670 | 1332 | 370.5 | 3.903 | 3.602 | 2317.455 | 3104.31 | 7964.31 | 438
671 | 1332 | 369 | 3.903 | 3.602 | 2317.491 | 3104.34 | 8000.34 | 437
672 | 1332 | 367.5 | 3.905 | 3.602 | 2317.513 | 3104.34 | 7964.34 | 436
673 | 1332 | 369 | 3.905 | 3.602 | 2312.25 | 3104.25 | 7964.25 | 435
674 | 1332 | 366.6 | 3.905 | 3.602 | 2312.375 | 3104.38 | 8036.38 | 434
675 | 1332 | 366.5 | 3.904 | 3.603 | 2302.057 | 3104.34 | 7964.34 | 433
676 | 1320 | 367.3333 | 3.903 | 3.601 | 2296.915 | 3068.34 | 7964.34 | 432
677 | 1320 | 367 | 3.902 | 3.602 | 2291.741 | 3068.31 | 7964.31 | 431
678 | 1320 | 364.5 | 3.901 | 3.604 | 2286.598 | 3068.31 | 7928.31 | 430
679 | 1320 | 364 | 3.9 | 3.603 | 2276.375 | 3068.38 | 7892.38 | 429
680 | 1320 | 365.1 | 3.9 | 3.604 | 2271.201 | 3068.34 | 7928.34 | 428
681 | 1308 | 362.7 | 3.901 | 3.604 | 2270.343 | 3068.34 | 7928.34 | 427
682 | 1308 | 363 | 3.899 | 3.605 | 2255.647 | 3032.22 | 7928.22 | 426
683 | 1308 | 361.8 | 3.9 | 3.606 | 2255.804 | 3032.38 | 7928.38 | 425
684 | 1308 | 362.5 | 3.9 | 3.605 | 2250.598 | 3032.31 | 7928.31 | 424
685 | 1316.22 | 361.8 | 3.9 | 3.605 | 2250.63 | 3032.34 | 7928.34 | 423
686 | 1308 | 362.5 | 3.9 | 3.605 | 2250.661 | 3032.38 | 7928.38 | 422
687 | 1308 | 363.6 | 3.902 | 3.606 | 2245.518 | 3032.38 | 8000.38 | 421
688 | 1308 | 362.5 | 3.903 | 3.604 | 2258.344 | 3032.34 | 8036.34 | 420
689 | 1308 | 361 | 3.9 | 3.604 | 2255.773 | 3032.34 | 8000.34 | 419
690 | 1295.97 | 359.1 | 3.899 | 3.606 | 2234.344 | 2996.34 | 7964.34 | 418
691 | 1293.62 | 365.984 | 3.896 | 3.903 | 1980.969 | 2863 | 8420.97 | 417
692 | 193453.91 | 175633.9 | 4.242 | 3.339 | 59249.98 | 70800 | 70800 | 416
693 | 1356 | 371.7 | 3.885 | 3.591 | 3808.288 | 4636.29 | 10864.29 | 415
694 | 1368 | 374.4 | 3.895 | 3.617 | 2426.319 | 3212.32 | 8324.32 | 414
695 | 1374.88 | 375.7714 | 3.897 | 3.613 | 2468.352 | 3248.35 | 8144.35 | 413
696 | 1368 | 373.2 | 3.898 | 3.612 | 2471.781 | 3248.35 | 8108.35 | 412
697 | 1368 | 374.5 | 3.899 | 3.612 | 2466.637 | 3248.35 | 8108.35 | 411
698 | 1368 | 375 | 3.9 | 3.612 | 2461.499 | 3248.36 | 8108.36 | 410
699 | 1372.45 | 373.5 | 3.9 | 3.61 | 2451.24 | 3248.38 | 8108.38 | 409
700 | 1368 | 373.5 | 3.901 | 3.61 | 2444.32 | 3212.32 | 8108.32 | 408
701 | 1344 | 366.3 | 3.896 | 3.609 | 2430.638 | 3212.35 | 8144.35 | 407
702 | 1332 | 366 | 3.894 | 3.615 | 2354.32 | 3140.32 | 8072.32 | 406
703 | 1332 | 364.2 | 3.893 | 3.615 | 2332.892 | 3104.32 | 8036.32 | 405
704 | 1320 | 360.9 | 3.892 | 3.616 | 2322.637 | 3104.35 | 8000.35 | 404
705 | 1320 | 360.9 | 3.893 | 3.616 | 2306.352 | 3068.35 | 8036.35 | 403
706 | 1320 | 360 | 3.893 | 3.617 | 2294.351 | 3068.35 | 8001.62 | 402
707 | 1320 | 360 | 3.892 | 3.617 | 2282.359 | 3068.36 | 8000.36 | 401
708 | 1308 | 358.2 | 3.89 | 3.617 | 2271.201 | 3032.34 | 7964.34 | 400
709 | 1310.92 | 357.5 | 3.889 | 3.617 | 2260.899 | 3032.33 | 8000.33 | 399
710 | 1296 | 356.5 | 3.887 | 3.619 | 2240.328 | 2996.33 | 8000.33 | 398
711 | 1296 | 355.2 | 3.887 | 3.618 | 2230.058 | 2996.34 | 8036.34 | 397
712 | 1296 | 355 | 3.889 | 3.62 | 2219.788 | 2996.36 | 7964.36 | 396
713 | 1296 | 353.4 | 3.887 | 3.618 | 2228.328 | 2996.33 | 7964.33 | 395
714 | 1296 | 354.5 | 3.885 | 3.62 | 2204.312 | 2960.31 | 8000.31 | 394
715 | 1284 | 352.5 | 3.886 | 3.62 | 2204.219 | 2960.22 | 7928.22 | 393
716 | 1281.61 | 362.4065 | 3.883 | 3.909 | 1960 | 2828 | 8428 | 392
717 | 1284 | 355 | 3.885 | 3.902 | 1958.344 | 2816.34 | 8324.34 | 391
718 | 1296 | 354.9 | 3.885 | 3.621 | 2198.343 | 2960.34 | 8036.34 | 390
719 | 1284 | 352.5 | 3.886 | 3.62 | 2209.455 | 2960.31 | 7964.31 | 389
720 | 1284 | 352.5 | 3.887 | 3.621 | 2198.344 | 2960.34 | 7928.34 | 388
721 | 1284 | 352 | 3.887 | 3.621 | 2183.741 | 2960.31 | 7928.31 | 387
722 | 1284 | 350.5258 | 3.887 | 3.621 | 2173.487 | 2924.34 | 7856.34 | 386
723 | 1272 | 349.3333 | 3.887 | 3.621 | 2163.201 | 2924.34 | 7892.34 | 385
724 | 1272 | 349.3333 | 3.887 | 3.622 | 2156.313 | 2924.31 | 7892.31 | 384
725 | 1272 | 349 | 3.886 | 3.621 | 2147.929 | 2924.5 | 7892.5 | 383
726 | 1272 | 346.5 | 3.885 | 3.622 | 2142.63 | 2888.34 | 7892.34 | 382
727 | 1260 | 346.5 | 3.886 | 3.623 | 2127.076 | 2888.22 | 7841.09 | 381
728 | 1260 | 345.3333 | 3.886 | 3.623 | 2120.344 | 2888.34 | 7906.44 | 380
729 | 1272 | 347 | 3.887 | 3.624 | 2116.914 | 2888.34 | 7892.34 | 379
730 | 1260 | 345.3333 | 3.887 | 3.623 | 2120.343 | 2888.34 | 7892.34 | 378
731 | 1268.31 | 346.5 | 3.886 | 3.622 | 2116.946 | 2888.38 | 7964.38 | 377
732 | 1260 | 346.6667 | 3.884 | 3.623 | 2111.741 | 2852.31 | 7856.31 | 376
733 | 1259.59 | 342.5 | 3.883 | 3.623 | 2108.375 | 2852.38 | 7928.38 | 375
734 | 1248 | 344 | 3.883 | 3.624 | 2091.17 | 2852.31 | 7883.56 | 374
735 | 1248 | 343.7333 | 3.883 | 3.626 | 2084.344 | 2852.34 | 7928.34 | 373
736 | 1248 | 341.488 | 3.883 | 3.624 | 2080.915 | 2852.34 | 7892.34 | 372
737 | 1248 | 340.6667 | 3.881 | 3.625 | 2065.456 | 2816.31 | 7892.31 | 371
738 | 1247.53 | 342.0155 | 3.88 | 3.626 | 2054.375 | 2816.38 | 7892.38 | 370
739 | 1236 | 341 | 3.879 | 3.628 | 2049.964 | 2816.25 | 7856.25 | 369
740 | 1236 | 350.375 | 3.876 | 3.913 | 1799.032 | 2653 | 8358.03 | 368
741 | 1236 | 341.4 | 3.877 | 3.907 | 1814.375 | 2636.38 | 8252.38 | 367
742 | 1236 | 341 | 3.877 | 3.63 | 2050.089 | 2816.38 | 7964.38 | 366
743 | 1236 | 340 | 3.877 | 3.628 | 2050.089 | 2816.38 | 7856.38 | 365
744 | 1236 | 340.5 | 3.877 | 3.628 | 2054.313 | 2816.31 | 7892.31 | 364
745 | 1224 | 338.6667 | 3.877 | 3.627 | 2048.375 | 2780.38 | 7820.38 | 363
746 | 1235.38 | 338 | 3.876 | 3.628 | 2029.518 | 2780.38 | 7784.38 | 362
747 | 1224 | 337.3333 | 3.875 | 3.629 | 2024.375 | 2780.38 | 7784.38 | 361
748 | 1224 | 336.6667 | 3.875 | 3.63 | 2014.089 | 2744.38 | 7749.5 | 360
749 | 1224 | 334.6667 | 3.875 | 3.632 | 2003.742 | 2744.31 | 7748.31 | 359
750 | 1212 | 334.6667 | 3.876 | 3.631 | 1994.313 | 2744.31 | 7748.31 | 358
751 | 1212 | 334.6667 | 3.876 | 3.632 | 1993.456 | 2744.31 | 7748.31 | 357
752 | 1212 | 334.6667 | 3.876 | 3.631 | 1993.518 | 2744.38 | 7748.38 | 356
753 | 1212 | 334.6667 | 3.876 | 3.631 | 1993.518 | 2744.38 | 7712.38 | 355
754 | 1212 | 334.6667 | 3.876 | 3.631 | 1988.313 | 2744.31 | 7748.31 | 354
755 | 1212 | 336 | 3.876 | 3.631 | 1988.312 | 2744.31 | 7784.31 | 353
756 | 1212 | 334.6667 | 3.876 | 3.63 | 1988.25 | 2744.25 | 7820.25 | 352
757 | 1212 | 332.9524 | 3.876 | 3.632 | 1978.089 | 2708.38 | 7820.38 | 351
758 | 1212 | 334 | 3.876 | 3.631 | 1972.883 | 2708.31 | 7892.31 | 350
759 | 1200 | 332 | 3.874 | 3.632 | 1962.536 | 2708.25 | 7748.25 | 349
760 | 1200 | 332 | 3.874 | 3.633 | 1947.232 | 2672.38 | 7748.38 | 348
761 | 1200 | 331.3333 | 3.873 | 3.633 | 1947.17 | 2672.31 | 7820.31 | 347
762 | 1212 | 332 | 3.873 | 3.633 | 1947.232 | 2672.38 | 7748.38 | 346
763 | 1200 | 330.6667 | 3.873 | 3.633 | 1957.456 | 2708.31 | 7748.31 | 345
764 | 1202.38 | 341.9995 | 3.871 | 3.916 | 1694 | 2534 | 8372 | 344
765 | 1200 | 332.6667 | 3.871 | 3.91 | 1706.312 | 2528.31 | 8252.31 | 343
766 | 1200 | 331.3333 | 3.872 | 3.636 | 1947.232 | 2672.38 | 7892.38 | 342
767 | 1200 | 331.3333 | 3.873 | 3.635 | 1952.313 | 2672.31 | 7820.31 | 341
768 | 1200 | 331.3333 | 3.873 | 3.635 | 1947.232 | 2672.38 | 7784.38 | 340
769 | 1212 | 330.6667 | 3.874 | 3.634 | 1952.375 | 2672.38 | 7820.38 | 339
770 | 1211.94 | 331.9793 | 3.876 | 3.633 | 1962.536 | 2708.25 | 7856.25 | 338
771 | 1212 | 332.6667 | 3.875 | 3.633 | 1967.742 | 2708.31 | 7820.31 | 337
772 | 1212.5 | 330 | 3.874 | 3.632 | 1972.946 | 2708.38 | 7820.38 | 336
773 | 1212 | 332 | 3.874 | 3.633 | 1962.536 | 2708.25 | 7784.25 | 335
774 | 1212 | 331.5 | 3.875 | 3.654 | 1958.313 | 2708.31 | 7784.31 | 334
775 | 1212 | 331.3333 | 3.875 | 3.633 | 1962.661 | 2708.38 | 7820.38 | 333
776 | 1212 | 333.3333 | 3.876 | 3.632 | 1967.867 | 2708.44 | 7892.44 | 332
777 | 1212 | 332.1905 | 3.876 | 3.633 | 1967.741 | 2708.31 | 7892.31 | 331
778 | 1200 | 331.3333 | 3.873 | 3.632 | 1967.742 | 2708.31 | 7856.31 | 330
779 | 1200 | 328.6667 | 3.873 | 3.635 | 1957.518 | 2672.38 | 7820.38 | 329
780 | 1188 | 328.5 | 3.871 | 3.635 | 1942.089 | 2672.38 | 7820.38 | 328
781 | 1188 | 328.5 | 3.872 | 3.636 | 1922.375 | 2636.38 | 7820.38 | 327
782 | 1188 | 328.5 | 3.872 | 3.636 | 1921.393 | 2636.25 | 7856.25 | 326
783 | 1203 | 328.6667 | 3.874 | 3.636 | 1921.455 | 2636.31 | 7856.31 | 325
784 | 1188 | 328.6667 | 3.871 | 3.635 | 1936.883 | 2672.31 | 7820.31 | 324
785 | 1188 | 326 | 3.871 | 3.635 | 1926.661 | 2672.38 | 7820.38 | 323
786 | 1188 | 327.3333 | 3.87 | 3.638 | 1916.375 | 2636.38 | 7784.38 | 322
787 | 1188 | 325.3333 | 3.87 | 3.637 | 1911.17 | 2636.31 | 7748.31 | 321
788 | 1190.44 | 337.2185 | 3.868 | 3.918 | 1638.063 | 2478.06 | 8421 | 320
789 | 192261.69 | 172641.689 | 4.235 | 3.345 | 57569.98 | 69060 | 69060 | 319
790 | 1209.34 | 332.6667 | 3.86 | 3.618 | 2861.352 | 4040.35 | 12392.35 | 318
791 | 1200 | 330 | 3.864 | 3.645 | 1967.75 | 2708.32 | 8216.32 | 317
792 | 1200 | 329.5 | 3.866 | 3.646 | 1972.891 | 2708.32 | 8000.32 | 316
793 | 1200 | 327.3333 | 3.867 | 3.664 | 1972.956 | 2708.38 | 7928.38 | 315
794 | 1200 | 326.6667 | 3.868 | 3.645 | 1967.78 | 2672.35 | 7867.71 | 314
795 | 1200 | 327.3333 | 3.869 | 3.645 | 1962.606 | 2672.32 | 7856.32 | 313
796 | 1200 | 326 | 3.869 | 3.645 | 1957.37 | 2672.23 | 7820.22 | 312
797 | 1200 | 326.6667 | 3.87 | 3.646 | 1952.227 | 2672.23 | 7820.23 | 311
798 | 1188 | 326 | 3.869 | 3.644 | 1952.321 | 2672.32 | 7820.32 | 310
799 | 1188 | 325.3333 | 3.869 | 3.644 | 1946.32 | 2672.32 | 7820.32 | 309
800 | 1188 | 325.3333 | 3.868 | 3.645 | 1934.383 | 2636.38 | 7784.38 | 308
801 | 1188 | 324.6667 | 3.868 | 3.645 | 1926.637 | 2636.35 | 7748.35 | 307
802 | 1188 | 323.3333 | 3.868 | 3.645 | 1916.321 | 2636.32 | 7784.32 | 306
803 | 1188.01 | 324.008 | 3.867 | 3.644 | 1916.383 | 2636.38 | 7856.38 | 305
804 | 1188 | 323.6 | 3.867 | 3.645 | 1900.915 | 2636.38 | 7820.34 | 304
805 | 1188 | 323.3333 | 3.869 | 3.644 | 1905.98 | 2636.27 | 7820.27 | 303
806 | 1188 | 325.3333 | 3.869 | 3.644 | 1911.185 | 2636.33 | 7784.33 | 302
807 | 1188 | 323.619 | 3.869 | 3.643 | 1911.201 | 2636.34 | 7820.34 | 301
808 | 1188 | 323.2381 | 3.867 | 3.643 | 1911.185 | 2636.33 | 7748.33 | 300
809 | 1188 | 324 | 3.867 | 3.643 | 1910.255 | 2636.25 | 7856.25 | 299
810 | 1188 | 323.8095 | 3.866 | 3.643 | 1906.027 | 2600.31 | 7784.31 | 298
811 | 1176 | 324 | 3.866 | 3.644 | 1900.884 | 2600.31 | 7784.31 | 297
812 | 1176 | 322.0952 | 3.866 | 3.643 | 1890.645 | 2600.36 | 7820.36 | 296
813 | 1168.81 | 331.203 | 3.861 | 3.921 | 1613.508 | 2436 | 8442.02 | 295
814 | 1176 | 321.3333 | 3.863 | 3.914 | 1610.344 | 2420.34 | 8252.34 | 294
815 | 1176 | 322 | 3.865 | 3.646 | 1875.201 | 2600.34 | 7892.34 | 293
816 | 1176 | 320.6667 | 3.866 | 3.647 | 1875.232 | 2600.38 | 7820.38 | 292
817 | 1176 | 322 | 3.866 | 3.645 | 1875.107 | 2600.25 | 7820.25 | 291
818 | 1164 | 320 | 3.865 | 3.645 | 1870.089 | 2600.38 | 7784.38 | 290
819 | 1164 | 320 | 3.865 | 3.646 | 1864.946 | 2564.38 | 7784.38 | 289
820 | 1164 | 319.619 | 3.865 | 3.646 | 1864.915 | 2564.34 | 7784.34 | 288
821 | 1164 | 319.2381 | 3.864 | 3.646 | 1857.75 | 2564.25 | 7784.25 | 287
822 | 1164 | 318.6667 | 3.864 | 3.646 | 1849.456 | 2564.31 | 7820.31 | 286
823 | 1176 | 322.6667 | 3.863 | 3.647 | 1844.375 | 2908.19 | 7624.19 | 285
824 | 1164 | 319.3333 | 3.862 | 3.644 | 1875.201 | 2600.34 | 7820.34 | 284
825 | 1164 | 320 | 3.862 | 3.646 | 1854.63 | 2564.34 | 7856.34 | 283
826 | 1164 | 317.3333 | 3.861 | 3.646 | 1849.549 | 2564.41 | 7820.41 | 282
827 | 1164.03 | 316.9524 | 3.86 | 3.647 | 1844.25 | 2564.25 | 7784.25 | 281
828 | 1152 | 316.9524 | 3.86 | 3.647 | 1844.313 | 2564.31 | 7784.31 | 280
829 | 1152 | 316.5714 | 3.86 | 3.648 | 1834.026 | 2528.31 | 7748.31 | 279
830 | 1152 | 315.619 | 3.861 | 3.648 | 1828.884 | 2528.31 | 7748.31 | 278
831 | 1152 | 317.3333 | 3.861 | 3.648 | 1830.875 | 2528.38 | 7784.38 | 277
832 | 1152 | 317.3333 | 3.862 | 3.647 | 1828.915 | 2528.34 | 7820.34 | 276
833 | 1152 | 316.9524 | 3.861 | 3.648 | 1823.741 | 2528.31 | 7748.31 | 275
834 | 1152 | 316.6667 | 3.861 | 3.648 | 1818.692 | 2528.41 | 7784.41 | 274
835 | 1152 | 316 | 3.86 | 3.648 | 1817.344 | 2528.34 | 7774.34 | 273
836 | 1152 | 317.3333 | 3.86 | 3.649 | 1808.344 | 2528.34 | 7748.34 | 272
837 | 1147.19 | 326.407 | 3.856 | 3.923 | 1526.031 | 2338.03 | 8419 | 271
838 | 1152 | 316.5714 | 3.858 | 3.917 | 1538.312 | 2348.31 | 8288.31 | 270
839 | 1152 | 318 | 3.859 | 3.649 | 1823.741 | 2528.31 | 7856.31 | 269
840 | 1152 | 316 | 3.859 | 3.65 | 1818.661 | 2528.38 | 7856.38 | 268
841 | 1152 | 316.9524 | 3.86 | 3.649 | 1813.393 | 2528.25 | 7856.25 | 267
842 | 1152 | 316.6667 | 3.86 | 3.649 | 1818.661 | 2528.38 | 7820.38 | 266
843 | 1152 | 316.6667 | 3.86 | 3.648 | 1818.661 | 2528.38 | 7784.38 | 265
844 | 1152 | 316 | 3.86 | 3.65 | 1818.598 | 2528.31 | 7820.31 | 264
845 | 1152 | 315.3333 | 3.859 | 3.65 | 1813.393 | 2528.25 | 7784.25 | 263
846 | 1152 | 314.6667 | 3.859 | 3.649 | 1808.375 | 2492.38 | 7784.38 | 262
847 | 1140 | 312 | 3.857 | 3.649 | 1803.75 | 2492.25 | 7784.25 | 261
848 | 1140 | 311.4857 | 3.857 | 3.651 | 1792.884 | 2492.31 | 7712.31 | 260
849 | 1140 | 311.3333 | 3.857 | 3.652 | 1782.599 | 2492.31 | 7748.31 | 259
850 | 1140 | 313.2 | 3.858 | 3.652 | 1776.75 | 2456.25 | 7748.25 | 258
851 | 1128.06 | 310.9714 | 3.857 | 3.652 | 1776.813 | 2456.31 | 7712.31 | 257
852 | 1128 | 309.9048 | 3.857 | 3.653 | 1767.17 | 2456.31 | 7712.31 | 256
853 | 1140 | 310.2857 | 3.858 | 3.653 | 1767.812 | 2456.31 | 7750.06 | 255
854 | 1140 | 312 | 3.859 | 3.652 | 1776.75 | 2456.25 | 7748.25 | 254
855 | 1140 | 312 | 3.858 | 3.652 | 1777.518 | 2456.38 | 7748.38 | 253
856 | 1140 | 313.0286 | 3.859 | 3.652 | 1782.536 | 2456.25 | 7820.25 | 252
857 | 1140 | 312.7619 | 3.86 | 3.65 | 1798.026 | 2492.31 | 7784.31 | 251
858 | 1140 | 310.6667 | 3.859 | 3.651 | 1782.661 | 2492.38 | 7784.38 | 250
859 | 1139.88 | 312 | 3.859 | 3.652 | 1776.812 | 2456.31 | 7820.31 | 249
860 | 1128 | 310.2857 | 3.858 | 3.652 | 1772.375 | 2456.38 | 7784.38 | 248
861 | 1128 | 320.4065 | 3.85 | 3.925 | 1477 | 2289 | 8456 | 247
862 | 1128 | 310.6286 | 3.852 | 3.919 | 1484.375 | 2276.38 | 8252.38 | 246
863 | 1133.25 | 310.4 | 3.851 | 3.656 | 1756.821 | 2456.25 | 7892.25 | 245
864 | 1128 | 310.4762 | 3.854 | 3.656 | 1756.884 | 2456.31 | 7748.31 | 244
865 | 1128 | 309.3333 | 3.853 | 3.654 | 1762.027 | 2456.31 | 7820.31 | 243
866 | 1128 | 310.8 | 3.854 | 3.655 | 1754.313 | 2456.31 | 7748.31 | 242
867 | 1128 | 309.9429 | 3.854 | 3.654 | 1767.169 | 2456.31 | 7784.31 | 241
868 | 1128 | 309.3333 | 3.854 | 3.654 | 1762.089 | 2456.38 | 7748.38 | 240
869 | 1128 | 309.7143 | 3.853 | 3.655 | 1756.946 | 2456.44 | 7748.38 | 239
870 | 1128 | 308 | 3.853 | 3.657 | 1746.536 | 2420.25 | 7712.25 | 238
871 | 1116 | 309.3333 | 3.852 | 3.656 | 1741.518 | 2420.38 | 7712.38 | 237
872 | 1128 | 309.2 | 3.852 | 3.655 | 1736.313 | 2420.31 | 7748.31 | 236
873 | 1116 | 307.6 | 3.852 | 3.655 | 1746.598 | 2420.31 | 7712.31 | 235
874 | 1116 | 307.3714 | 3.85 | 3.656 | 1731.169 | 2420.31 | 7712.31 | 234
875 | 1116 | 308 | 3.85 | 3.657 | 1726.089 | 2420.38 | 7712.38 | 233
876 | 1116 | 306.8 | 3.851 | 3.658 | 1726.089 | 2420.38 | 7676.38 | 232
877 | 1116 | 306.8 | 3.851 | 3.657 | 1726.089 | 2420.38 | 7676.38 | 231
878 | 1116 | 306.1714 | 3.852 | 3.658 | 1726.026 | 2420.31 | 7676.31 | 230
879 | 1116 | 306.1714 | 3.852 | 3.656 | 1727.25 | 2420.25 | 7712.25 | 229
880 | 1116 | 306.1714 | 3.852 | 3.657 | 1731.232 | 2420.38 | 7748.38 | 228
881 | 1116 | 306.6667 | 3.851 | 3.657 | 1727.375 | 2420.38 | 7712.38 | 227
882 | 1116 | 305.6571 | 3.852 | 3.658 | 1726.027 | 2420.31 | 7712.31 | 226
883 | 1116 | 305.6571 | 3.851 | 3.657 | 1720.759 | 2420.19 | 7712.19 | 225
884 | 1116 | 305.2 | 3.849 | 3.658 | 1720.884 | 2420.31 | 7676.31 | 224
885 | 1116 | 315.5935 | 3.846 | 3.927 | 1417.5 | 2219 | 8449 | 223
891 | 1128 | 309.2571 | 3.848 | 3.659 | 1767.209 | 2456.35 | 8072.35 | 217
892 | 1128 | 309.2 | 3.848 | 3.658 | 1772.287 | 2456.29 | 7820.29 | 216
893 | 1128 | 308.5714 | 3.849 | 3.658 | 1767.144 | 2456.29 | 7784.29 | 215
894 | 1128 | 308.5714 | 3.849 | 3.658 | 1756.793 | 2420.22 | 7892.25 | 214
895 | 1116 | 306.8571 | 3.849 | 3.658 | 1751.687 | 2420.26 | 7820.26 | 213
896 | 1116 | 306.8571 | 3.85 | 3.659 | 1741.494 | 2420.35 | 7820.35 | 212
897 | 1116 | 305.6571 | 3.85 | 3.659 | 1740.757 | 2420.26 | 7784.26 | 211
898 | 1116 | 305.2 | 3.849 | 3.658 | 1740.848 | 2420.32 | 7784.35 | 210
899 | 1116 | 305.2 | 3.849 | 3.66 | 1725.933 | 2420.22 | 7748.22 | 209
900 | 1116 | 305.1429 | 3.85 | 3.659 | 1731.084 | 2420.23 | 7712.23 | 208
901 | 1116 | 304.6286 | 3.849 | 3.659 | 1731.146 | 2420.29 | 7748.29 | 207
902 | 1104 | 303.3333 | 3.849 | 3.66 | 1726.035 | 2384.32 | 7748.32 | 206
903 | 1104 | 304.1143 | 3.848 | 3.661 | 1720.891 | 2384.32 | 7748.32 | 205
904 | 1116 | 303.3333 | 3.849 | 3.66 | 1720.829 | 2384.26 | 7748.25 | 204
905 | 1116 | 305.2 | 3.849 | 3.678 | 1722.75 | 2384.25 | 7736.25 | 203
906 | 1116 | 304 | 3.85 | 3.66 | 1726.042 | 2420.33 | 7775.23 | 202
907 | 1104 | 304 | 3.847 | 3.66 | 1722.891 | 2384.39 | 7770.94 | 201
908 | 1104 | 302.5714 | 3.846 | 3.663 | 1695.216 | 2384.36 | 7712.36 | 200
909 | 1104 | 312 | 3.842 | 3.929 | 1389.5 | 2184 | 8392.98 | 199
910 | 190745.95 | 169236 | 4.226 | 3.345 | 55649.98 | 67200 | 67200 | 198
911 | 1109.34 | 304.6286 | 3.837 | 3.601 | 2672.449 | 3824.45 | 12392.45 | 197
912 | 1104 | 303.9429 | 3.839 | 3.67 | 1710.575 | 2384.29 | 8144.29 | 196
913 | 1104 | 302.5714 | 3.842 | 3.669 | 1720.827 | 2384.26 | 7892.26 | 195
914 | 1104 | 302.4 | 3.843 | 3.669 | 1720.889 | 2384.32 | 7856.32 | 194
915 | 1104 | 302.9143 | 3.844 | 3.669 | 1720.856 | 2384.29 | 7820.29 | 193
916 | 1104 | 302 | 3.845 | 3.668 | 1718.32 | 2384.32 | 7784.32 | 192
917 | 1104 | 300.8 | 3.845 | 3.668 | 1715.781 | 2384.35 | 7712.35 | 191
918 | 1104 | 300.8 | 3.845 | 3.669 | 1710.676 | 2384.39 | 7748.39 | 190
919 | 1092 | 302.2377 | 3.845 | 3.669 | 1704.758 | 2384.26 | 7712.26 | 189
920 | 1092 | 300.5143 | 3.845 | 3.668 | 1700.352 | 2348.35 | 7712.35 | 188
921 | 1092 | 300 | 3.843 | 3.669 | 1695.758 | 2348.26 | 7676.26 | 187
922 | 1091.97 | 299.5092 | 3.843 | 3.669 | 1682.367 | 2348.35 | 7712.35 | 186
923 | 1092 | 299.2 | 3.843 | 3.668 | 1677.852 | 2348.35 | 7712.35 | 185
924 | 1092 | 299.3766 | 3.843 | 3.669 | 1673.351 | 2348.35 | 7784.35 | 184
925 | 1092 | 298.2857 | 3.844 | 3.672 | 1677.232 | 2350.95 | 7750.95 | 183
926 | 1091.08 | 297.7714 | 3.843 | 3.668 | 1664.375 | 2312.38 | 7748.38 | 182
927 | 1080 | 297.2571 | 3.843 | 3.67 | 1655.391 | 2312.39 | 7712.39 | 181
928 | 1080 | 297.2571 | 3.843 | 3.669 | 1655.281 | 2312.28 | 7716.73 | 180
929 | 1080 | 296.7429 | 3.842 | 3.669 | 1650.843 | 2312.34 | 7712.34 | 179
930 | 1067.97 | 294.5455 | 3.84 | 3.672 | 1648.915 | 2312.34 | 7712.34 | 178
931 | 1068 | 295.2 | 3.84 | 3.671 | 1628.25 | 2276.25 | 7676.25 | 177
932 | 1068 | 293.9221 | 3.84 | 3.671 | 1619.328 | 2276.33 | 7604.33 | 176
933 | 1068 | 292.9714 | 3.839 | 3.671 | 1614.829 | 2276.33 | 7671.56 | 175
934 | 1077.61 | 304.813 | 3.835 | 3.933 | 1305.5 | 2086.02 | 8400 | 174
935 | 1068 | 296.4 | 3.838 | 3.926 | 1346.344 | 2096.34 | 8288.34 | 173
936 | 1068 | 294.6857 | 3.839 | 3.672 | 1628.344 | 2276.34 | 7784.34 | 172
937 | 1068 | 295.6364 | 3.839 | 3.673 | 1623.169 | 2276.31 | 7712.31 | 171
938 | 1068 | 294 | 3.84 | 3.671 | 1623.2 | 2276.34 | 7712.34 | 170
939 | 1068 | 293.4857 | 3.84 | 3.671 | 1623.2 | 2276.34 | 7712.34 | 169
940 | 1068 | 292.8312 | 3.84 | 3.672 | 1610.39 | 2276.38 | 7748.38 | 168
941 | 1068 | 292.2078 | 3.839 | 3.671 | 1607.742 | 2276.31 | 7676.31 | 167
942 | 1068 | 293.1429 | 3.833 | 3.673 | 1601.375 | 7755.91 | 7755.91 | 166
943 | 1056 | 291.4286 | 3.837 | 3.673 | 1601.344 | 2240.34 | 7640.34 | 165
944 | 1056 | 289.7143 | 3.836 | 3.674 | 1581.964 | 2240.25 | 7676.25 | 164
945 | 1056 | 290.961 | 3.838 | 3.676 | 1578.844 | 2240.34 | 7640.34 | 163
946 | 1056 | 289.7143 | 3.837 | 3.674 | 1587.232 | 2240.38 | 7676.38 | 162
947 | 1056 | 289.7143 | 3.838 | 3.673 | 1574.375 | 2204.38 | 7640.38 | 161
948 | 1056 | 290.2286 | 3.838 | 3.674 | 1574.375 | 2204.38 | 7676.38 | 160
949 | 1056 | 290.7429 | 3.839 | 3.674 | 1578.821 | 2240.34 | 7640.34 | 159
950 | 1056 | 290.8052 | 3.837 | 3.673 | 1587.2 | 2240.34 | 7640.34 | 158
951 | 1056 | 290.1818 | 3.836 | 3.674 | 1576.915 | 2240.34 | 7676.34 | 157
952 | 1056 | 288.4675 | 3.836 | 3.673 | 1574.344 | 2204.34 | 7604.34 | 156
953 | 1044 | 287.8442 | 3.836 | 3.673 | 1574.344 | 2204.34 | 7604.34 | 155
954 | 1044 | 287.2208 | 3.835 | 3.674 | 1565.344 | 2204.34 | 7532.34 | 154
955 | 1044 | 285.5065 | 3.835 | 3.677 | 1556.343 | 2204.34 | 7532.34 | 153
956 | 1044 | 285.5065 | 3.835 | 3.676 | 1551.169 | 2204.31 | 7532.31 | 152
957 | 1044 | 285.5065 | 3.835 | 3.676 | 1547.407 | 2204.41 | 7532.41 | 151
958 | 1046.41 | 293.583 | 3.829 | 3.936 | 1225 | 1995 | 8456 | 150
959 | 1044 | 288.9351 | 3.834 | 3.929 | 1250.312 | 1988.31 | 8252.31 | 149
960 | 1044 | 285.9545 | 3.834 | 3.676 | 1556.375 | 2204.38 | 7712.38 | 148
961 | 1043.94 | 285.974 | 3.833 | 3.677 | 1546.089 | 2204.38 | 7604.38 | 147
962 | 1044 | 284.8831 | 3.834 | 3.677 | 1540.946 | 2168.38 | 7604.38 | 146
963 | 1044 | 287.2208 | 3.835 | 3.678 | 1542.875 | 2168.38 | 7640.38 | 145
964 | 1032 | 283.6364 | 3.833 | 3.676 | 1546.089 | 2168.38 | 7640.38 | 144
965 | 1032 | 284.2597 | 3.833 | 3.678 | 1525.455 | 2168.31 | 7604.31 | 143
966 | 1032 | 283.6364 | 3.833 | 3.677 | 1529.375 | 2168.38 | 7568.38 | 142
967 | 1032 | 283.013 | 3.832 | 3.678 | 1520.375 | 2168.38 | 7604.38 | 141
968 | 1032 | 283.6364 | 3.833 | 3.679 | 1520.313 | 2168.31 | 7604.31 | 140
969 | 1032 | 283.8182 | 3.832 | 3.678 | 1515.813 | 2168.31 | 7604.31 | 139
970 | 1032 | 284.1039 | 3.832 | 3.68 | 1511.375 | 2132.38 | 7568.38 | 138
971 | 1032 | 284.1039 | 3.832 | 3.677 | 1524.875 | 2168.38 | 7640.38 | 137
972 | 1032 | 282.3896 | 3.832 | 3.678 | 1520.25 | 2168.25 | 7604.25 | 136
973 | 1032 | 281.2987 | 3.831 | 3.678 | 1511.313 | 2132.31 | 7640.31 | 135
974 | 1032 | 281.7273 | 3.833 | 3.678 | 1520.375 | 2168.38 | 7604.38 | 134
975 | 1032 | 283.013 | 3.832 | 3.679 | 1510.027 | 2132.31 | 7604.31 | 133
976 | 1032 | 282.5455 | 3.834 | 3.678 | 1511.375 | 2132.38 | 7640.38 | 132
977 | 1032 | 282.5455 | 3.834 | 3.678 | 1515.875 | 2168.38 | 7640.38 | 131
978 | 1032 | 283.6364 | 3.834 | 3.68 | 1515.813 | 2132.31 | 7640.31 | 130
979 | 1032 | 281.9221 | 3.833 | 3.679 | 1511.313 | 2132.31 | 7604.31 | 129
980 | 1020 | 281.3182 | 3.832 | 3.679 | 1506.875 | 2132.38 | 7604.38 | 128
981 | 1020 | 281.7662 | 3.832 | 3.679 | 1506.875 | 2132.38 | 7676.38 | 127
982 | 1022.44 | 285.594 | 3.823 | 3.94 | 1169 | 1932 | 8421 | 126
983 | 1020 | 281.1429 | 3.829 | 3.932 | 1186.089 | 1916.38 | 8324.62 | 125
984 | 1020 | 280.4286 | 3.829 | 3.681 | 1497.813 | 2132.31 | 7820.31 | 124
985 | 1019.94 | 280.6791 | 3.83 | 3.681 | 1494.598 | 2132.31 | 7712.31 | 123
986 | 1020 | 280.4286 | 3.83 | 3.68 | 1497.813 | 2132.31 | 7676.31 | 122
987 | 1020 | 279.7143 | 3.829 | 3.681 | 1497.875 | 2132.38 | 7640.38 | 121
988 | 1020 | 279 | 3.829 | 3.682 | 1493.313 | 2132.31 | 7640.31 | 120
989 | 1008 | 277.5714 | 3.826 | 3.681 | 1488.875 | 2132.38 | 7604.38 | 119
990 | 1008 | 277.5891 | 3.827 | 3.682 | 1474.026 | 2096.31 | 7604.31 | 118
991 | 1008 | 276.8571 | 3.827 | 3.683 | 1470.812 | 2096.31 | 7496.31 | 117
992 | 1008 | 276.9351 | 3.828 | 3.684 | 1466.313 | 2096.31 | 7604.31 | 116
993 | 1008 | 275.1429 | 3.826 | 3.683 | 1466.375 | 2096.38 | 7568.38 | 115
994 | 1008 | 274.4286 | 3.825 | 3.684 | 1453.518 | 2096.38 | 7532.38 | 114
995 | 996 | 274.4286 | 3.826 | 3.685 | 1448.312 | 2060.31 | 7568.31 | 113
996 | 996 | 275.4286 | 3.826 | 3.684 | 1448.313 | 2060.31 | 7568.31 | 112
997 | 996 | 273.7143 | 3.825 | 3.686 | 1439.313 | 2060.31 | 7496.31 | 111
998 | 996 | 273.7143 | 3.825 | 3.685 | 1438.027 | 2060.31 | 7496.31 | 110
999 | 996 | 274.2273 | 3.825 | 3.685 | 1434.875 | 2060.38 | 7568.38 | 109
1000 | 996 | 273 | 3.824 | 3.685 | 1434.813 | 2060.31 | 7496.31 | 108
1001 | 996 | 273.8182 | 3.825 | 3.685 | 1432.946 | 2060.38 | 7532.38 | 107
1002 | 996 | 272.5 | 3.824 | 3.685 | 1430.375 | 2060.38 | 7532.38 | 106
1003 | 996 | 272.2857 | 3.824 | 3.686 | 1425.875 | 2060.38 | 7532.38 | 105
1004 | 996 | 272.7273 | 3.825 | 3.686 | 1421.375 | 2024.38 | 7568.38 | 104
1005 | 996 | 271.5714 | 3.823 | 3.686 | 1427.679 | 2060.25 | 7604.25 | 103
1006 | 998.44 | 276.7917 | 3.818 | 3.944 | 1081.531 | 1827 | 8428 | 102
1008 | 996 | 273.4074 | 3.813 | 3.618 | 2441.92 | 3572.32 | 13004.32 | 100
1009 | 984 | 269.1429 | 3.816 | 3.692 | 1434.884 | 2060.38 | 8072.38 | 99
1010 | 984 | 269.1429 | 3.817 | 3.695 | 1430.385 | 2060.39 | 7784.39 | 98
1011 | 984 | 269.011 | 3.818 | 3.694 | 1425.851 | 2024.35 | 7640.35 | 97
1012 | 984 | 268.0879 | 3.819 | 3.695 | 1421.352 | 2024.35 | 7640.35 | 96
1013 | 984 | 268.8791 | 3.819 | 3.696 | 1416.887 | 2024.39 | 7568.39 | 95
1014 | 984 | 268.5714 | 3.818 | 3.694 | 1416.82 | 2024.32 | 7568.32 | 94
1015 | 984 | 267.956 | 3.819 | 3.694 | 1416.82 | 2024.32 | 7496.32 | 93
1016 | 984 | 268.3846 | 3.818 | 3.694 | 1412.351 | 2024.35 | 7532.35 | 92
1017 | 984 | 267.956 | 3.819 | 3.694 | 1407.852 | 2024.35 | 7532.35 | 91
1018 | 984 | 267.956 | 3.818 | 3.693 | 1407.208 | 2024.35 | 7568.35 | 90
1019 | 984 | 267.956 | 3.818 | 3.694 | 1403.321 | 2024.32 | 7532.32 | 89
1020 | 984 | 267.5714 | 3.818 | 3.695 | 1398.82 | 2024.32 | 7568.32 | 88
1021 | 984 | 267.033 | 3.819 | 3.693 | 1394.351 | 1988.35 | 7568.35 | 87
1022 | 972 | 266.1099 | 3.82 | 3.694 | 1394.383 | 1988.38 | 7532.38 | 86
1023 | 972 | 265.9615 | 3.819 | 3.693 | 1389.844 | 1988.34 | 7568.34 | 85
1024 | 972 | 266.2418 | 3.819 | 3.694 | 1385.344 | 1988.34 | 7568.34 | 84
1025 | 972 | 264.5275 | 3.819 | 3.694 | 1385.282 | 1988.28 | 7532.28 | 83
1026 | 972 | 265.4505 | 3.818 | 3.693 | 1380.829 | 1988.33 | 7496.33 | 82
1027 | 972 | 266.2418 | 3.819 | 3.693 | 1376.39 | 1988.39 | 7568.39 | 81
1028 | 972 | 264.8077 | 3.818 | 3.693 | 1380.844 | 1988.34 | 7568.38 | 80
1029 | 972 | 263.7363 | 3.818 | 3.694 | 1376.328 | 1988.33 | 7568.33 | 79
1030 | 972 | 263.3077 | 3.818 | 3.694 | 1367.39 | 1952.39 | 7532.39 | 78
1031 | 960 | 262.7143 | 3.818 | 3.694 | 1366.089 | 1952.38 | 7568.38 | 77
1032 | 967.2 | 263.6015 | 3.81 | 3.949 | 1015.016 | 1743.02 | 8351.02 | 76
1033 | 972 | 264.7912 | 3.814 | 3.941 | 1042.12 | 1772.41 | 8288.41 | 75
1034 | 960 | 264 | 3.815 | 3.696 | 1362.812 | 1952.31 | 7640.31 | 74
1035 | 960 | 262.2857 | 3.815 | 3.696 | 1353.844 | 1952.34 | 7532.34 | 73
1036 | 960 | 261 | 3.814 | 3.696 | 1349.312 | 1952.31 | 7496.31 | 72
1037 | 960 | 260.5714 | 3.815 | 3.696 | 1344.312 | 1952.31 | 7496.31 | 71
1038 | 960 | 261.5769 | 3.816 | 3.697 | 1340.407 | 1952.41 | 7496.41 | 70
1039 | 960 | 261 | 3.814 | 3.695 | 1352.343 | 1952.34 | 7496.34 | 69
1040 | 960 | 261.3714 | 3.814 | 3.696 | 1352.312 | 1952.31 | 7532.31 | 68
1041 | 960 | 260.3 | 3.815 | 3.695 | 1352.344 | 1952.34 | 7568.34 | 67
1042 | 960 | 258.8571 | 3.814 | 3.695 | 1344.75 | 1952.25 | 7532.25 | 66
1043 | 948 | 258.2143 | 3.814 | 3.696 | 1335.844 | 1916.34 | 7496.34 | 65
1044 | 948 | 257.1429 | 3.814 | 3.698 | 1326.875 | 1916.38 | 7496.38 | 64
1045 | 948 | 257.5714 | 3.814 | 3.698 | 1322.344 | 1916.34 | 7460.34 | 63
1046 | 948 | 256.2857 | 3.813 | 3.698 | 1317.938 | 1916.44 | 7496.44 | 62
1047 | 948 | 256.2857 | 3.813 | 3.698 | 1308.875 | 1916.38 | 7460.38 | 61
1048 | 948 | 256.9286 | 3.813 | 3.698 | 1308.813 | 1916.31 | 7460.31 | 60
1049 | 948 | 255.4286 | 3.813 | 3.698 | 1308.875 | 1916.38 | 7460.38 | 59
1050 | 936 | 256.2857 | 3.813 | 3.698 | 1312.344 | 1916.34 | 7424.34 | 58
1051 | 936 | 254.5 | 3.812 | 3.698 | 1304.375 | 1880.38 | 7460.38 | 57
1052 | 936 | 253.8 | 3.812 | 3.699 | 1295.343 | 1880.34 | 7424.34 | 56
1053 | 936 | 253.8 | 3.812 | 3.7 | 1290.844 | 1880.34 | 7424.34 | 55
1054 | 936 | 253.7143 | 3.811 | 3.7 | 1286.375 | 1880.38 | 7460.38 | 54
1055 | 936 | 253.1 | 3.811 | 3.7 | 1281.831 | 1880.31 | 7424.31 | 53
1056 | 936 | 252.8571 | 3.811 | 3.701 | 1280.375 | 1880.38 | 7388.38 | 52
1057 | 938.41 | 252.6015 | 3.805 | 3.955 | 920.4845 | 1638 | 8351 | 51
1058 | 936 | 255.4286 | 3.809 | 3.946 | 959.8346 | 1664.41 | 8288.38 | 50
1059 | 936 | 252.8571 | 3.809 | 3.701 | 1286.312 | 1880.31 | 7604.31 | 49
1060 | 936 | 252.2143 | 3.81 | 3.701 | 1281.875 | 1880.38 | 7532.38 | 48
1061 | 924 | 251.1429 | 3.81 | 3.702 | 1272.812 | 1844.31 | 7424.31 | 47
1062 | 924 | 251.1429 | 3.81 | 3.702 | 1272.375 | 1844.38 | 7460.38 | 46
1063 | 924 | 251 | 3.809 | 3.702 | 1268.375 | 1844.38 | 7424.38 | 45
1064 | 924 | 250.9587 | 3.809 | 3.702 | 1263.875 | 1844.38 | 7424.38 | 44
1065 | 924 | 251 | 3.809 | 3.702 | 1263.875 | 1844.38 | 7424.38 | 43
1066 | 924 | 250.0714 | 3.809 | 3.702 | 1263.875 | 1844.38 | 7424.38 | 42
1067 | 924 | 250.3 | 3.809 | 3.702 | 1263.875 | 1844.38 | 7460.38 | 41
1068 | 924 | 249.4286 | 3.808 | 3.703 | 1263.812 | 1844.31 | 7460.31 | 40
1069 | 924 | 248.7857 | 3.807 | 3.702 | 1259.313 | 1844.31 | 7388.31 | 39
1070 | 912 | 248.5714 | 3.807 | 3.703 | 1252.375 | 1844.38 | 7388.38 | 38
1071 | 912 | 247.4 | 3.808 | 3.703 | 1245.875 | 1808.38 | 7388.38 | 37
1072 | 912 | 247.4 | 3.807 | 3.705 | 1241.375 | 1808.38 | 7424.38 | 36
1073 | 912 | 246.6429 | 3.806 | 3.704 | 1236.875 | 1808.38 | 7388.38 | 35
1074 | 912 | 246.7 | 3.807 | 3.706 | 1232.188 | 1808.19 | 7388.19 | 34
1075 | 912 | 246.0571 | 3.807 | 3.705 | 1232.375 | 1808.38 | 7280.38 | 33
1076 | 912 | 246 | 3.807 | 3.705 | 1232.375 | 1808.38 | 7352.38 | 32
1077 | 912 | 245.1429 | 3.806 | 3.705 | 1227.938 | 1808.44 | 7388.44 | 31
1078 | 912 | 244.5 | 3.806 | 3.707 | 1224.312 | 1808.31 | 7352.31 | 30
1079 | 912 | 244.5 | 3.806 | 3.705 | 1223.312 | 1808.31 | 7352.31 | 29
1080 | 912 | 245.2 | 3.807 | 3.705 | 1223.25 | 1808.25 | 7460.25 | 28
1081 | 912 | 245.1429 | 3.807 | 3.705 | 1220.25 | 1808.25 | 7460.25 | 27
1082 | 909.56 | 241.1875 | 3.798 | 3.959 | 861 | 1561 | 8351 | 26
1083 | 912 | 245.6786 | 3.804 | 3.951 | 885.875 | 1556.38 | 8216.38 | 25
1084 | 900 | 243 | 3.804 | 3.706 | 1227.812 | 1808.31 | 7532.31 | 24
1085 | 900 | 242.9535 | 3.804 | 3.707 | 1214.312 | 1772.31 | 7460.31 | 23
1086 | 900 | 243 | 3.804 | 3.707 | 1209.875 | 1772.38 | 7388.38 | 22
1087 | 900 | 243 | 3.804 | 3.707 | 1212.375 | 1772.38 | 7424.38 | 21
1088 | 900 | 242.25 | 3.804 | 3.707 | 1212.437 | 1772.44 | 7388.44 | 20
1089 | 900 | 242.8235 | 3.804 | 3.707 | 1204.375 | 1772.38 | 7424.38 | 19
1090 | 900 | 241.5 | 3.804 | 3.706 | 1209.875 | 1772.38 | 7388.38 | 18
1091 | 900 | 240.75 | 3.803 | 3.706 | 1214.375 | 1772.38 | 7352.38 | 17
1092 | 900 | 240 | 3.803 | 3.706 | 1205.375 | 1772.38 | 7388.38 | 16
1093 | 900 | 238.9412 | 3.802 | 3.708 | 1200.313 | 1772.31 | 7352.31 | 15
1094 | 888 | 239.25 | 3.802 | 3.709 | 1192.375 | 1772.38 | 7280.38 | 14
1095 | 888 | 237.75 | 3.802 | 3.709 | 1187.375 | 1736.38 | 7316.38 | 13
1096 | 888 | 238.1471 | 3.802 | 3.709 | 1182.812 | 1736.31 | 7316.31 | 12
1097 | 888 | 237.4286 | 3.802 | 3.709 | 1180.188 | 1736.19 | 7280.19 | 11
1098 | 888 | 237 | 3.801 | 3.71 | 1176.375 | 1736.38 | 7280.38 | 10
1099 | 888 | 237.75 | 3.801 | 3.71 | 1172.375 | 1736.38 | 7352.38 | 9
1100 | 888 | 236.4643 | 3.8 | 3.71 | 1169.312 | 1736.31 | 7316.31 | 8
1101 | 888 | 237.0196 | 3.802 | 3.71 | 1168.375 | 1736.38 | 7316.38 | 7
1102 | 888 | 236.25 | 3.801 | 3.71 | 1164.312 | 1736.31 | 7280.31 | 6
1103 | 888 | 235.0588 | 3.801 | 3.711 | 1160.375 | 1736.38 | 7316.38 | 5
1104 | 876 | 234.1667 | 3.8 | 3.711 | 1160.25 | 1736.25 | 7280.25 | 4
1105 | 876 | 234.75 | 3.8 | 3.711 | 1156.375 | 1700.38 | 7352.38 | 3
1106 | 876 | 233.4706 | 3.8 | 3.711 | 1155.812 | 1700.31 | 7298.06 | 2
1107 | 885.56 | 229.78125 | 3.793 | 3.966 | 780.5 | 1463 | 8337 | 1
1108 | 681626.1 | -149011.834 | 4.213 | 3.254 | 52829.98 | 607607.63 | 607607.63 | 0
1 | 2576 | 1197.024 | 3.663 | 3.223 | 5418.016 | 6712.99 | 10815.74 | 1107
2 | 7371.01 | 1232 | 4.239 | 3.234 | 5460 | 6712.99 | 10500 | 1106
3 | 7343.01 | 1148 | 4.241 | 3.24 | 5439.008 | 6692 | 10402.02 | 1105
4 | 7343.01 | 1123.504 | 4.243 | 3.241 | 5446.016 | 6699.01 | 10363.48 | 1104
6 | 64889.99 | 1130.511 | 4.287 | 3.247 | 5439.008 | 107552.49 | 107552.49 | 1102
7 | 3332.61 | 1118.332 | 3.685 | 3.502 | 5032.499 | 5983.55 | 5983.55 | 1101
8 | 6002.59 | 1140.523 | 4.02 | 3.496 | 5032.499 | 5975.52 | 5975.52 | 1100
9 | 5999.9 | 1149.319 | 4.021 | 3.498 | 5017.498 | 5957.89 | 5957.89 | 1099
10 | 5980.35 | 1168.343 | 4.019 | 3.5 | 5015.45 | 5940 | 5940 | 1098
11 | 426521.08 | 256022.141 | 4.267 | 3.119 | 221199.231 | 434588.26 | 434588.26 | 1097
12 | 2269.5 | 792 | 3.994 | 3.916 | 1870.336 | 2857.34 | 6356.1 | 1096
13 | 2266.98 | 792 | 3.995 | 3.41 | 5139.392 | 6126.4 | 9694.56 | 1095
14 | 2264.64 | 789.6 | 3.996 | 3.409 | 5132.354 | 6119.36 | 9665.19 | 1094
15 | 2262.08 | 787.199 | 3.997 | 3.41 | 5125.281 | 6119.27 | 9643.3 | 1093
16 | 2259.64 | 784.801 | 3.997 | 3.41 | 5125.375 | 6112.35 | 9642.91 | 1092
17 | 2257.16 | 780 | 3.998 | 3.41 | 5111.359 | 6105.38 | 9643.52 | 1091
18 | 2254.05 | 777.602 | 3.998 | 3.41 | 5104.32 | 6098.34 | 9620.64 | 1090
19 | 2251.07 | 772.797 | 3.998 | 3.41 | 5097.375 | 6084.38 | 9583.91 | 1089
20 | 2248.71 | 770.399 | 3.998 | 3.411 | 5083.328 | 6077.34 | 9601.53 | 1088
21 | 2245.76 | 768 | 3.998 | 3.412 | 5076.32 | 6063.33 | 9591.97 | 1087
22 | 2243.62 | 763.204 | 3.998 | 3.412 | 5069.375 | 6056.38 | 9577.16 | 1086
23 | 2241.03 | 760.797 | 3.998 | 3.412 | 5062.336 | 6049.34 | 9568.6 | 1085
24 | 2238.84 | 758.406 | 3.999 | 3.412 | 5055.36 | 6042.38 | 9549.61 | 1084
25 | 2236.77 | 756 | 3.999 | 3.412 | 5048.312 | 6035.33 | 9535.33 | 1083
26 | 2234.5 | 751.203 | 3.998 | 3.413 | 5041.468 | 6028.45 | 9538.2 | 1082
27 | 2232.42 | 751.204 | 3.998 | 3.413 | 5034.328 | 6021.34 | 9534.17 | 1081
28 | 2229.58 | 748.797 | 3.998 | 3.415 | 5027.391 | 6014.41 | 9508.77 | 1080
29 | 2227.23 | 746.39 | 3.998 | 3.415 | 5020.359 | 6007.36 | 9500.06 | 1079
30 | 2225.25 | 741.594 | 3.998 | 3.416 | 5013.25 | 6000.22 | 9502.05 | 1078
31 | 2223.23 | 741.594 | 3.998 | 3.416 | 5006.328 | 5993.34 | 9498.2 | 1077
32 | 2221.31 | 739.188 | 3.997 | 3.416 | 4999.359 | 5986.38 | 9462.98 | 1076
33 | 2219.75 | 736.797 | 3.998 | 3.416 | 4992.234 | 5986.25 | 9499.11 | 1075
34 | 2217.25 | 734.375 | 3.997 | 3.417 | 4985.25 | 5972.22 | 9449.16 | 1074
35 | 2220.28 | 729.594 | 3.981 | 3.611 | 4970.375 | 5950 | 9489.78 | 1073
36 | 2226.56 | 734.406 | 3.997 | 3.694 | 4985.344 | 5979.34 | 9499.88 | 1072
37 | 2223.41 | 732 | 3.997 | 3.417 | 5006.219 | 5993.25 | 9484.41 | 1071
38 | 2220.25 | 729.625 | 3.996 | 3.418 | 4992.25 | 5986.25 | 9482.87 | 1070
39 | 2217.47 | 729.594 | 3.996 | 3.418 | 4985.375 | 5972.34 | 9484.03 | 1069
40 | 2214.59 | 727.188 | 3.996 | 3.419 | 4978.375 | 5965.41 | 9455.28 | 1068
41 | 2213.09 | 727.187 | 3.996 | 3.419 | 4971.375 | 5958.41 | 9451.69 | 1067
42 | 2211.22 | 724.781 | 3.996 | 3.42 | 4964.344 | 5951.38 | 9454 | 1066
43 | 2208.69 | 722.407 | 3.996 | 3.419 | 4957.344 | 5944.31 | 9429.44 | 1065
44 | 2206.28 | 720 | 3.996 | 3.42 | 4950.344 | 5937.34 | 9436.06 | 1064
45 | 2203.22 | 717.594 | 3.996 | 3.421 | 4943.312 | 5930.34 | 9427.47 | 1063
46 | 2201.91 | 715.218 | 3.996 | 3.422 | 4936.187 | 5923.22 | 9424.97 | 1062
47 | 2199.97 | 715.188 | 3.995 | 3.423 | 4929.281 | 5916.25 | 9420.84 | 1061
48 | 2198.94 | 712.813 | 3.995 | 3.423 | 4922.344 | 5909.38 | 9418.84 | 1060
49 | 2197.31 | 710.406 | 3.995 | 3.423 | 4915.343 | 5909.38 | 9405.81 | 1059
50 | 2196.38 | 708 | 3.995 | 3.423 | 4915.344 | 5902.38 | 9400.69 | 1058
51 | 2194.62 | 708 | 3.995 | 3.424 | 4908.375 | 5895.38 | 9375.53 | 1057
52 | 2191.22 | 708 | 3.995 | 3.424 | 4908.344 | 5895.34 | 9361.91 | 1056
53 | 2191.5 | 705.562 | 3.994 | 3.426 | 4901.313 | 5888.31 | 9377 | 1055
54 | 2190.31 | 705.625 | 3.994 | 3.426 | 4894.438 | 5888.44 | 9360.88 | 1054
55 | 2188.69 | 703.25 | 3.994 | 3.426 | 4887.313 | 5881.31 | 9340.44 | 1053
56 | 2188 | 703.188 | 3.994 | 3.426 | 4887.375 | 5881.38 | 9375.19 | 1052
57 | 2186.56 | 703.25 | 3.994 | 3.427 | 4887.375 | 5874.38 | 9353.12 | 1051
58 | 2182.81 | 698.438 | 3.993 | 3.427 | 4880.375 | 5867.38 | 9364.5 | 1050
59 | 2186.44 | 693.562 | 3.977 | 3.63 | 4858.25 | 5838 | 9390.38 | 1049
60 | 205460.61 | 2910.016 | 4.269 | 3.172 | 74939.998 | 86920.7 | 86920.7 | 1048
61 | 2190.69 | 696 | 3.958 | 3.41 | 5156.416 | 6164.42 | 9810.34 | 1047
62 | 2189.66 | 702 | 3.959 | 3.429 | 4918.719 | 5876.32 | 9503.33 | 1046
63 | 2187.1 | 701.6 | 3.959 | 3.429 | 4911.551 | 5876.35 | 9460.67 | 1045
64 | 2184.48 | 705.6 | 3.959 | 3.429 | 4904.351 | 5876.35 | 9444.86 | 1044
65 | 2182.34 | 705 | 3.959 | 3.429 | 4897.183 | 5876.38 | 9471.04 | 1043
66 | 2180.09 | 699.2 | 3.96 | 3.43 | 4889.92 | 5876.32 | 9457.6 | 1042
67 | 2177.41 | 697.2 | 3.96 | 3.431 | 4882.751 | 5840.35 | 9459.62 | 1041
68 | 2174.98 | 695.2 | 3.96 | 3.432 | 4874.32 | 5840.32 | 9423.69 | 1040
69 | 2173.09 | 693 | 3.961 | 3.432 | 4868.32 | 5840.32 | 9423.75 | 1039
70 | 2170.94 | 693.6 | 3.961 | 3.434 | 4853.951 | 5840.35 | 9405.09 | 1038
71 | 2168.8 | 689.6 | 3.96 | 3.434 | 4850.352 | 5840.35 | 9368.35 | 1037
72 | 2167.76 | 689.6 | 3.961 | 3.434 | 4846.65 | 5804.25 | 9403.58 | 1036
73 | 2165.38 | 688 | 3.96 | 3.434 | 4839.544 | 5804.34 | 9378.39 | 1035
74 | 2163.27 | 684 | 3.96 | 3.435 | 4832.36 | 5804.36 | 9354.02 | 1034
75 | 2160.8 | 686.4 | 3.959 | 3.436 | 4825.034 | 5804.23 | 9334.19 | 1033
76 | 2159.42 | 680.4 | 3.959 | 3.437 | 4817.913 | 5804.31 | 9332.55 | 1032
77 | 2157.19 | 682.8 | 3.959 | 3.437 | 4817.913 | 5804.31 | 9288.64 | 1031
78 | 2156.53 | 682.8 | 3.959 | 3.438 | 4810.682 | 5768.28 | 9324.25 | 1030
79 | 2154.25 | 676.8 | 3.958 | 3.439 | 4810.619 | 5768.22 | 9309.19 | 1029
80 | 2153.06 | 679.2 | 3.959 | 3.44 | 4803.528 | 5768.33 | 9325.16 | 1028
81 | 2150.62 | 677 | 3.958 | 3.439 | 4796.328 | 5768.33 | 9289.16 | 1027
82 | 2149.06 | 675.6 | 3.958 | 3.44 | 4789.129 | 5768.33 | 9326.47 | 1026
83 | 2146.34 | 672 | 3.958 | 3.441 | 4789.159 | 5768.36 | 9289.84 | 1025
84 | 2158.62 | 669.593 | 3.973 | 3.647 | 4760.375 | 5747 | 9343.38 | 1024
85 | 2155.28 | 676 | 3.957 | 3.734 | 4781.944 | 5768.34 | 9316.44 | 1023
86 | 2152.25 | 671.969 | 3.957 | 3.442 | 4803.544 | 5768.34 | 9325.47 | 1022
87 | 2149.41 | 670.4 | 3.957 | 3.443 | 4796.312 | 5768.31 | 9344.12 | 1021
88 | 2146.97 | 670.4 | 3.957 | 3.443 | 4781.912 | 5768.31 | 9302.94 | 1020
89 | 2145.28 | 668.4 | 3.957 | 3.444 | 4778.344 | 5768.34 | 9324 | 1019
90 | 2143.12 | 670.8 | 3.956 | 3.445 | 4774.712 | 5732.31 | 9317.34 | 1018
91 | 2141.03 | 664.8 | 3.956 | 3.444 | 4767.45 | 5732.25 | 9272.69 | 1017
92 | 2139.72 | 667.2 | 3.955 | 3.445 | 4760.344 | 5732.34 | 9260.34 | 1016
93 | 2138 | 667.2 | 3.955 | 3.445 | 4753.112 | 5732.31 | 9282.91 | 1015
94 | 2136.19 | 665 | 3.955 | 3.445 | 4753.05 | 5732.25 | 9283.78 | 1014
95 | 2135 | 665.6 | 3.955 | 3.445 | 4745.932 | 5732.31 | 9285.91 | 1013
96 | 2133.94 | 669 | 3.955 | 3.446 | 4742.375 | 5696.38 | 9272.94 | 1012
97 | 2132.22 | 665.6 | 3.955 | 3.447 | 4738.619 | 5696.22 | 9248.75 | 1011
98 | 2131.16 | 663.2 | 3.955 | 3.446 | 4731.575 | 5696.38 | 9266.19 | 1010
99 | 2129.25 | 663.6 | 3.955 | 3.447 | 4730.375 | 5696.38 | 9269.97 | 1009
100 | 2127.09 | 661.6 | 3.955 | 3.447 | 4724.313 | 5696.34 | 9258 | 1008
101 | 2125.66 | 660 | 3.955 | 3.449 | 4717.113 | 5696.31 | 9246.84 | 1007
102 | 2124.25 | 660 | 3.955 | 3.45 | 4709.912 | 5660.31 | 9250.75 | 1006
103 | 2122.56 | 656 | 3.955 | 3.449 | 4702.712 | 5660.31 | 9227.81 | 1005
104 | 2121.69 | 656.4 | 3.954 | 3.45 | 4700.375 | 5660.38 | 9244.06 | 1004
105 | 2120.19 | 656.4 | 3.954 | 3.45 | 4695.513 | 5660.31 | 9221 | 1003
106 | 2129.81 | 656.4 | 3.954 | 3.45 | 4660.475 | 5646.88 | 9241.94 | 1002
107 | 2123.06 | 651.2 | 3.952 | 3.45 | 4717.113 | 5696.31 | 9305.56 | 1001
108 | 2130.56 | 650.437 | 3.968 | 3.659 | 4683.312 | 5670.06 | 9284.31 | 1000
109 | 202101.35 | 2670.016 | 4.269 | 3.246 | 73169.986 | 85147.1 | 85147.1 | 999
110 | 2134.88 | 654 | 3.95 | 3.424 | 4997.952 | 5984.35 | 9721.25 | 998
111 | 2134.5 | 660 | 3.95 | 3.45 | 4731.552 | 5696.35 | 9344.96 | 997
112 | 2132.51 | 661.6 | 3.951 | 3.45 | 4731.526 | 5696.32 | 9355.74 | 996
113 | 2129.6 | 661 | 3.951 | 3.451 | 4724.351 | 5696.35 | 9317.05 | 995
114 | 2128 | 660 | 3.952 | 3.451 | 4717.152 | 5696.35 | 9349.6 | 994
115 | 2125.24 | 656.8 | 3.953 | 3.452 | 4709.823 | 5696.22 | 9329.06 | 993
116 | 2122.27 | 652.8 | 3.953 | 3.453 | 4702.751 | 5660.35 | 9342.08 | 992
117 | 2119.84 | 654 | 3.953 | 3.454 | 4688.351 | 5660.35 | 9330.85 | 991
118 | 2116.96 | 649.2 | 3.953 | 3.454 | 4681.16 | 5660.36 | 9303.91 | 990
119 | 2114.88 | 649.6 | 3.953 | 3.455 | 4673.92 | 5624.32 | 9294.4 | 989
120 | 2112.39 | 645.6 | 3.953 | 3.456 | 4659.551 | 5624.35 | 9286.43 | 988
121 | 2110.44 | 648 | 3.953 | 3.456 | 4652.359 | 5624.36 | 9254.81 | 987
122 | 2107.77 | 644 | 3.952 | 3.457 | 4645.128 | 5624.33 | 9230.08 | 986
123 | 2106.02 | 644.4 | 3.952 | 3.458 | 4637.913 | 5624.31 | 9240.98 | 985
124 | 2102.78 | 644.8 | 3.951 | 3.459 | 4630.759 | 5588.36 | 9199.72 | 984
125 | 2101.12 | 640.8 | 3.95 | 3.459 | 4623.513 | 5588.31 | 9230.66 | 983
126 | 2099.14 | 639.2 | 3.951 | 3.46 | 4623.45 | 5588.25 | 9198.2 | 982
127 | 2096.92 | 639.2 | 3.95 | 3.462 | 4616.344 | 5588.34 | 9187.7 | 981
128 | 2095.2 | 637.2 | 3.95 | 3.462 | 4616.313 | 5588.31 | 9203.73 | 980
129 | 2093.69 | 637.6 | 3.95 | 3.462 | 4609.159 | 5588.36 | 9188.36 | 979
130 | 2092.25 | 637.6 | 3.95 | 3.462 | 4601.913 | 5588.31 | 9191.84 | 978
131 | 2089.83 | 636 | 3.95 | 3.462 | 4601.913 | 5588.36 | 9173.28 | 977
132 | 2086.84 | 632.4 | 3.949 | 3.463 | 4594.712 | 5552.31 | 9149.98 | 976
133 | 2097.56 | 631.187 | 3.964 | 3.676 | 4557.344 | 5544 | 9207.5 | 975
134 | 2095.72 | 632 | 3.949 | 3.768 | 4573.144 | 5552.34 | 9222.75 | 974
135 | 2091.81 | 634.4 | 3.949 | 3.464 | 4609.112 | 5588.31 | 9199.03 | 973
136 | 2088.09 | 630.4 | 3.948 | 3.464 | 4594.713 | 5552.31 | 9200.91 | 972
137 | 2085.47 | 628.8 | 3.948 | 3.466 | 4587.575 | 5552.38 | 9170.72 | 971
138 | 2083.59 | 631.2 | 3.948 | 3.465 | 4580.312 | 5552.31 | 9182.81 | 970
139 | 2082 | 631.2 | 3.948 | 3.465 | 4573.175 | 5552.38 | 9187.94 | 969
140 | 2080.81 | 627.2 | 3.947 | 3.466 | 4565.944 | 5516.34 | 9180.91 | 968
141 | 2079.59 | 628 | 3.947 | 3.466 | 4565.975 | 5516.38 | 9163.28 | 967
142 | 2078.31 | 629.6 | 3.947 | 3.465 | 4558.744 | 5516.34 | 9169.75 | 966
143 | 2076.28 | 627.6 | 3.947 | 3.466 | 4551.575 | 5516.38 | 9168.16 | 965
144 | 2074.59 | 627.6 | 3.947 | 3.467 | 4544.25 | 5516.25 | 9160.19 | 964
145 | 2072.91 | 627.6 | 3.947 | 3.467 | 4537.113 | 5516.31 | 9166 | 963
146 | 2071.53 | 625.6 | 3.947 | 3.467 | 4537.113 | 5516.31 | 9167.62 | 962
147 | 2069.91 | 625.6 | 3.947 | 3.467 | 4529.975 | 5480.38 | 9163.53 | 961
148 | 2068.91 | 621.6 | 3.948 | 3.468 | 4522.744 | 5480.34 | 9174.25 | 960
149 | 2067.59 | 624 | 3.948 | 3.468 | 4520.312 | 5480.31 | 9161.59 | 959
150 | 2065.53 | 620 | 3.947 | 3.468 | 4515.543 | 5480.34 | 9150.22 | 958
151 | 2064.19 | 622.4 | 3.947 | 3.469 | 4508.344 | 5480.34 | 9134.34 | 957
152 | 2063 | 622.4 | 3.947 | 3.469 | 4501.2 | 5480.34 | 9148.34 | 956
153 | 2060.44 | 620 | 3.946 | 3.469 | 4493.975 | 5480.38 | 9112.12 | 955
154 | 2059.69 | 620 | 3.946 | 3.47 | 4493.975 | 5444.38 | 9127.81 | 954
155 | 2057.06 | 619.2 | 3.945 | 3.47 | 4486.775 | 5444.38 | 9161.12 | 953
156 | 2052.25 | 612 | 3.944 | 3.471 | 4472.375 | 5444.38 | 9154.75 | 952
157 | 2064.31 | 614.375 | 3.96 | 3.686 | 4445.375 | 5432 | 9151.56 | 951
158 | 2080.19 | 623.2 | 3.943 | 3.788 | 4414.784 | 5408.38 | 9208.93 | 950
159 | 2077.28 | 625.2 | 3.944 | 3.467 | 4551.551 | 5516.35 | 9234.91 | 949
160 | 2074.34 | 627.2 | 3.944 | 3.468 | 4544.351 | 5516.35 | 9225.02 | 948
161 | 2071.43 | 624.8 | 3.944 | 3.469 | 4529.92 | 5480.32 | 9233.38 | 947
162 | 2068.54 | 624 | 3.945 | 3.469 | 4522.755 | 5480.35 | 9219.52 | 946
163 | 2066.23 | 620.4 | 3.946 | 3.471 | 4515.552 | 5480.35 | 9224.39 | 945
164 | 2063.33 | 620.8 | 3.946 | 3.471 | 4501.05 | 5480.25 | 9207.13 | 944
165 | 2060.48 | 616.8 | 3.946 | 3.471 | 4493.857 | 5444.26 | 9191.68 | 943
166 | 2058.21 | 615.2 | 3.946 | 3.472 | 4486.72 | 5444.32 | 9204.26 | 942
167 | 2054.62 | 613.6 | 3.946 | 3.473 | 4472.352 | 5444.35 | 9161.02 | 941
168 | 2052.7 | 613.6 | 3.945 | 3.474 | 4465.183 | 5444.38 | 9151.26 | 940
169 | 2050.75 | 612 | 3.945 | 3.475 | 4457.952 | 5408.35 | 9149.12 | 939
170 | 2048.95 | 612 | 3.945 | 3.475 | 4450.712 | 5408.31 | 9148.25 | 938
171 | 2047.3 | 608 | 3.945 | 3.475 | 4443.435 | 5408.23 | 9136.88 | 937
172 | 2044.92 | 608.4 | 3.944 | 3.476 | 4443.513 | 5408.31 | 9112.34 | 936
173 | 2041.56 | 604.8 | 3.943 | 3.476 | 4436.218 | 5408.22 | 9112.98 | 935
174 | 2037.03 | 601.6 | 3.942 | 3.479 | 4421.99 | 5372.39 | 9104.3 | 934
175 | 2035.75 | 601.6 | 3.942 | 3.481 | 4414.76 | 5372.36 | 9086.5 | 933
176 | 2034.33 | 601.6 | 3.942 | 3.48 | 4407.544 | 5372.34 | 9075.73 | 932
177 | 2032.95 | 601.6 | 3.942 | 3.48 | 4407.543 | 5372.34 | 9080.86 | 931
178 | 2031.73 | 600 | 3.942 | 3.481 | 4406.328 | 5372.33 | 9065.06 | 930
179 | 2029.88 | 600 | 3.942 | 3.481 | 4400.313 | 5372.31 | 9044.31 | 929
180 | 2026.31 | 596.4 | 3.941 | 3.481 | 4393.144 | 5372.34 | 9063.14 | 928
181 | 2036.75 | 597.594 | 3.956 | 3.691 | 4354.375 | 5334 | 9125.16 | 927
182 | 2034.84 | 598 | 3.941 | 3.784 | 4364.344 | 5336.34 | 9094.03 | 926
183 | 2032.72 | 598.4 | 3.941 | 3.482 | 4407.543 | 5372.34 | 9111.91 | 925
184 | 2029.69 | 596.8 | 3.94 | 3.482 | 4400.375 | 5372.38 | 9098.69 | 924
185 | 2027.5 | 596.8 | 3.94 | 3.483 | 4385.912 | 5336.31 | 9082.09 | 923
186 | 2025.59 | 595.2 | 3.94 | 3.483 | 4378.775 | 5336.38 | 9084.94 | 922
187 | 2024.5 | 595.2 | 3.94 | 3.5 | 4371.544 | 5336.34 | 9068.34 | 921
188 | 2023.16 | 596 | 3.939 | 3.483 | 4371.575 | 5336.38 | 9068.91 | 920
189 | 2022.09 | 597.6 | 3.94 | 3.483 | 4364.406 | 5336.41 | 9060.81 | 919
190 | 2021.03 | 596 | 3.94 | 3.483 | 4364.344 | 5336.34 | 9068.16 | 918
191 | 2019.28 | 597.6 | 3.939 | 3.483 | 4357.206 | 5300.41 | 9040.97 | 917
192 | 2017.97 | 592 | 3.94 | 3.484 | 4349.819 | 5300.22 | 9073.81 | 916
193 | 2016.06 | 593.6 | 3.94 | 3.485 | 4342.775 | 5300.38 | 9038.72 | 915
194 | 2013.94 | 593.6 | 3.94 | 3.484 | 4342.744 | 5300.34 | 9036.19 | 914
195 | 2012.5 | 589.6 | 3.939 | 3.486 | 4335.575 | 5300.38 | 9054.12 | 913
196 | 2010.91 | 589.6 | 3.94 | 3.485 | 4328.375 | 5300.38 | 9051.59 | 912
197 | 2009.81 | 589.6 | 3.94 | 3.486 | 4321.175 | 5264.38 | 9023.5 | 911
198 | 2008.38 | 588 | 3.94 | 3.486 | 4313.943 | 5264.34 | 9042.38 | 910
199 | 2006.59 | 588 | 3.94 | 3.487 | 4313.943 | 5264.34 | 9025.12 | 909
200 | 2004.94 | 586.4 | 3.939 | 3.487 | 4306.712 | 5264.31 | 9020.88 | 908
201 | 2004.31 | 586.4 | 3.939 | 3.488 | 4299.575 | 5264.38 | 9022.31 | 907
202 | 1992 | 584.8 | 3.939 | 3.488 | 4299.575 | 5264.38 | 9032.44 | 906
203 | 2000.75 | 584.8 | 3.938 | 3.489 | 4292.25 | 5264.25 | 9014.88 | 905
204 | 1995.19 | 580 | 3.936 | 3.489 | 4285.113 | 5228.31 | 9050.44 | 904
205 | 2006 | 583.25 | 3.951 | 3.698 | 4242.375 | 5229.06 | 9059.69 | 903
207 | 2026.5 | 584 | 3.933 | 3.462 | 4731.52 | 5732.32 | 9687.39 | 901
208 | 2027.29 | 591.969 | 3.934 | 3.489 | 4371.456 | 5336.26 | 9141.92 | 900
209 | 2025.38 | 590.002 | 3.934 | 3.489 | 4371.521 | 5336.32 | 9117.83 | 899
210 | 2024.1 | 593.5752 | 3.935 | 3.489 | 4364.355 | 5336.35 | 9149.06 | 898
211 | 2021.54 | 591.2 | 3.935 | 3.489 | 4357.183 | 5300.38 | 9119.01 | 897
212 | 2019.2 | 590 | 3.935 | 3.49 | 4349.889 | 5300.29 | 9125.19 | 896
213 | 2016.84 | 590 | 3.936 | 3.49 | 4342.751 | 5300.35 | 9122.72 | 895
214 | 2013.8 | 587.2 | 3.937 | 3.491 | 4335.583 | 5300.38 | 9127.07 | 894
215 | 2010.55 | 585.6 | 3.936 | 3.491 | 4321.152 | 5264.35 | 9107.68 | 893
216 | 2007.94 | 582 | 3.935 | 3.493 | 4313.982 | 5264.38 | 9098.37 | 892
217 | 2005.41 | 584 | 3.936 | 3.493 | 4299.552 | 5264.35 | 9089.31 | 891
218 | 2003.11 | 580 | 3.935 | 3.493 | 4292.352 | 5264.35 | 9055.4 | 890
219 | 2001 | 582 | 3.935 | 3.493 | 4285.066 | 5264.27 | 9049.73 | 889
220 | 1998.41 | 578.4 | 3.934 | 3.493 | 4285.159 | 5228.36 | 9026.28 | 888
221 | 1994.97 | 576.8 | 3.934 | 3.494 | 4277.959 | 5228.36 | 9020 | 887
222 | 1989.89 | 576 | 3.932 | 3.495 | 4256.344 | 5228.34 | 9069.19 | 886
223 | 1987.58 | 572 | 3.932 | 3.497 | 4241.96 | 5192.36 | 9040 | 885
224 | 1987.69 | 574 | 3.932 | 3.498 | 4234.713 | 5192.31 | 9022.05 | 884
225 | 1984.23 | 572 | 3.931 | 3.496 | 4241.96 | 5192.36 | 9026.34 | 883
226 | 1981.53 | 570.4 | 3.931 | 3.498 | 4220.328 | 5192.33 | 9025 | 882
227 | 1982.56 | 572 | 3.932 | 3.499 | 4226.313 | 5192.31 | 8969.59 | 881
228 | 1981.16 | 572 | 3.933 | 3.497 | 4234.65 | 5192.25 | 8979.66 | 880
229 | 1979.45 | 570.4 | 3.932 | 3.498 | 4227.684 | 5192.48 | 8972.97 | 879
230 | 1988.28 | 573.594 | 3.948 | 3.695 | 4186.313 | 5166.03 | 9067.97 | 878
231 | 1984.53 | 572 | 3.931 | 3.793 | 4193.313 | 5156.31 | 9027.09 | 877
232 | 1981.84 | 572.8 | 3.931 | 3.499 | 4234.713 | 5192.31 | 8992.09 | 876
233 | 1979.81 | 568.8 | 3.931 | 3.499 | 4227.606 | 5192.41 | 9007.91 | 875
234 | 1977.56 | 570 | 3.931 | 3.498 | 4220.344 | 5192.34 | 8984.41 | 874
235 | 1975.28 | 571.2 | 3.93 | 3.5 | 4213.112 | 5156.31 | 8993.38 | 873
236 | 1973.94 | 571.2 | 3.93 | 3.499 | 4205.944 | 5156.34 | 8988.59 | 872
237 | 1972.28 | 568 | 3.931 | 3.499 | 4198.775 | 5156.38 | 9017.84 | 871
238 | 1970.66 | 568 | 3.93 | 3.5 | 4191.575 | 5156.38 | 9022.25 | 870
239 | 1969.06 | 568 | 3.931 | 3.501 | 4184.375 | 5156.38 | 8998.47 | 869
240 | 1968.25 | 568 | 3.931 | 3.5 | 4177.081 | 5120.28 | 8992.12 | 868
241 | 1965.31 | 565.6 | 3.931 | 3.501 | 4177.175 | 5120.38 | 8982.59 | 867
242 | 1962.16 | 564 | 3.929 | 3.501 | 4170.006 | 5120.41 | 8969.47 | 866
243 | 1960.31 | 564 | 3.929 | 3.501 | 4155.544 | 5120.34 | 8970.78 | 865
244 | 1958.28 | 562 | 3.93 | 3.502 | 4148.375 | 5120.38 | 8968.16 | 864
245 | 1952.75 | 559.2 | 3.928 | 3.502 | 4141.144 | 5084.34 | 8995.31 | 863
246 | 1949.44 | 556 | 3.928 | 3.504 | 4119.575 | 5084.38 | 8967.19 | 862
247 | 1948.34 | 557.6 | 3.928 | 3.506 | 4112.312 | 5084.31 | 8965.97 | 861
248 | 1946.22 | 557.6 | 3.928 | 3.505 | 4112.344 | 5084.34 | 8918.06 | 860
249 | 1945.56 | 554 | 3.927 | 3.507 | 4097.975 | 5048.38 | 8964.53 | 859
250 | 1944.62 | 556 | 3.927 | 3.506 | 4097.912 | 5048.31 | 8951.16 | 858
251 | 1943.94 | 552 | 3.927 | 3.506 | 4105.113 | 5048.31 | 8937.88 | 857
252 | 1944.25 | 556 | 3.928 | 3.506 | 4097.85 | 5048.25 | 8934.38 | 856
253 | 1944.56 | 556 | 3.928 | 3.505 | 4097.975 | 5048.38 | 8943.62 | 855
254 | 1951 | 556.813 | 3.942 | 3.704 | 4060.375 | 5047 | 8988.56 | 854
255 | 1957.15 | 560 | 3.93 | 3.799 | 4047.52 | 5012.32 | 9025.63 | 853
256 | 1953.89 | 558 | 3.93 | 3.504 | 4133.951 | 5084.35 | 9017.76 | 852
257 | 1950.75 | 556 | 3.93 | 3.505 | 4119.52 | 5084.32 | 8978.27 | 851
258 | 1948.29 | 556.8 | 3.929 | 3.505 | 4112.32 | 5048.32 | 8975.49 | 850
259 | 1945.18 | 555.2 | 3.929 | 3.505 | 4105.152 | 5048.35 | 8927.2 | 849
260 | 1942.53 | 551.9897 | 3.929 | 3.506 | 4090.752 | 5048.35 | 8923.93 | 848
261 | 1940.57 | 553.6 | 3.929 | 3.506 | 4083.552 | 5048.35 | 8927.23 | 847
262 | 1938.02 | 552 | 3.928 | 3.507 | 4076.32 | 5048.32 | 8890.66 | 846
263 | 1935.75 | 554 | 3.928 | 3.507 | 4076.352 | 5048.35 | 8907.74 | 845
264 | 1933.57 | 550 | 3.927 | 3.508 | 4069.151 | 5012.35 | 8905.88 | 844
265 | 1932.29 | 552 | 3.926 | 3.508 | 4061.952 | 5012.35 | 8894.05 | 843
266 | 1930.69 | 548 | 3.927 | 3.508 | 4061.952 | 5012.35 | 8908.38 | 842
267 | 1927.3 | 547.2 | 3.926 | 3.509 | 4054.744 | 5012.34 | 8877.44 | 841
268 | 1924 | 548 | 3.924 | 3.51 | 4033.143 | 4976.34 | 8932.86 | 840
269 | 1921.95 | 546 | 3.924 | 3.511 | 4025.866 | 4976.27 | 8899.14 | 839
270 | 1924.12 | 549.6 | 3.925 | 3.511 | 4018.744 | 4976.34 | 8903.61 | 838
271 | 1918.81 | 545 | 3.923 | 3.51 | 4033.191 | 4976.39 | 8900.39 | 837
272 | 1917.81 | 542 | 3.924 | 3.511 | 4004.359 | 4976.36 | 8887.23 | 836
273 | 1918.5 | 544 | 3.925 | 3.511 | 4018.725 | 4976.34 | 8864.34 | 835
274 | 1916.88 | 542.4 | 3.924 | 3.512 | 4011.466 | 4976.27 | 8895.11 | 834
275 | 1918.27 | 544 | 3.925 | 3.511 | 4011.56 | 4976.36 | 8878.05 | 833
276 | 1917.05 | 545 | 3.924 | 3.511 | 4011.419 | 4976.22 | 8865.02 | 832
277 | 1915.55 | 542.4 | 3.924 | 3.51 | 4011.544 | 4976.34 | 8851.16 | 831
278 | 1922.5 | 547.188 | 3.939 | 3.707 | 3962.281 | 4942 | 8954.34 | 830
279 | 1921.44 | 542 | 3.924 | 3.802 | 3968.312 | 4940.31 | 8958.41 | 829
280 | 1918.97 | 543 | 3.925 | 3.511 | 4022.313 | 4976.31 | 8917.03 | 828
281 | 1912.25 | 536.8 | 3.924 | 3.513 | 4011.544 | 4976.34 | 8896 | 827
282 | 1912.56 | 540.8 | 3.924 | 3.514 | 3989.944 | 4940.34 | 8889.88 | 826
283 | 1911.34 | 540.8 | 3.923 | 3.513 | 3989.85 | 4940.25 | 8885.28 | 825
284 | 1910.12 | 540 | 3.923 | 3.513 | 3989.818 | 4940.22 | 8878.81 | 824
285 | 1909.03 | 538 | 3.923 | 3.514 | 3982.744 | 4940.34 | 8880.47 | 823
286 | 1907.53 | 538 | 3.924 | 3.513 | 3982.743 | 4940.34 | 8867.84 | 822
287 | 1904.81 | 538 | 3.923 | 3.514 | 3975.575 | 4940.38 | 8887.19 | 821
288 | 1902.62 | 535.2 | 3.924 | 3.533 | 3968.281 | 4940.28 | 8887.09 | 820
289 | 1899.88 | 536 | 3.923 | 3.515 | 3968.312 | 4904.31 | 8879.5 | 819
290 | 1895.47 | 532 | 3.922 | 3.516 | 3953.944 | 4904.34 | 8877.69 | 818
291 | 1892.16 | 532 | 3.921 | 3.516 | 3932.344 | 4868.34 | 8890.38 | 817
292 | 1891.66 | 532 | 3.921 | 3.518 | 3923.343 | 4868.34 | 8869.16 | 816
293 | 1890.12 | 529.8 | 3.921 | 3.517 | 3923.312 | 4868.31 | 8863.19 | 815
294 | 1887.88 | 530 | 3.92 | 3.519 | 3917.943 | 4868.34 | 8855.31 | 814
295 | 1886.12 | 529.2 | 3.92 | 3.519 | 3903.418 | 4868.22 | 8844.19 | 813
296 | 1887.06 | 531.2 | 3.92 | 3.519 | 3903.544 | 4868.34 | 8868.91 | 812
297 | 1884.03 | 528 | 3.92 | 3.518 | 3903.544 | 4868.34 | 8863.5 | 811
298 | 1882.19 | 528.6 | 3.92 | 3.519 | 3889.143 | 4832.34 | 8837.34 | 810
299 | 1880.75 | 526 | 3.919 | 3.521 | 3889.144 | 4832.34 | 8849.72 | 809
300 | 1878.81 | 528 | 3.919 | 3.521 | 3881.913 | 4832.31 | 8807.44 | 808
301 | 1877.62 | 525 | 3.919 | 3.52 | 3874.65 | 4832.25 | 8851.56 | 807
302 | 1886.56 | 528 | 3.933 | 3.712 | 3829.25 | 4809 | 8920.12 | 806
304 | 1923.81 | 536 | 3.919 | 3.481 | 4472.321 | 5480.32 | 9784.64 | 804
305 | 1928.19 | 543.6 | 3.922 | 3.516 | 4040.319 | 4976.32 | 8992.48 | 803
306 | 1928.99 | 546 | 3.923 | 3.515 | 4054.72 | 5012.32 | 8991.33 | 802
307 | 1926.88 | 548 | 3.923 | 3.514 | 4054.721 | 5012.32 | 8965.38 | 801
308 | 1924.51 | 546 | 3.925 | 3.515 | 4047.583 | 4976.38 | 8960.54 | 800
309 | 1922.05 | 544.0207 | 3.925 | 3.514 | 4040.258 | 4976.26 | 8982.11 | 799
310 | 1919.69 | 540 | 3.926 | 3.515 | 4025.92 | 4976.32 | 8984.28 | 798
311 | 1916.64 | 542 | 3.926 | 3.515 | 4018.752 | 4976.35 | 9006.43 | 797
312 | 1912.58 | 540 | 3.926 | 3.515 | 4010.32 | 4940.32 | 8946.88 | 796
313 | 1914.84 | 538 | 3.929 | 3.516 | 3998.227 | 4940.23 | 8890.56 | 795
314 | 1907.78 | 536.8 | 3.926 | 3.514 | 4011.521 | 4940.32 | 8927.39 | 794
315 | 1903.75 | 536 | 3.925 | 3.517 | 3975.552 | 4940.35 | 8874.81 | 793
316 | 1901.48 | 533.6 | 3.924 | 3.518 | 3961.128 | 4904.33 | 8865.86 | 792
317 | 1899.12 | 534 | 3.924 | 3.518 | 3959.266 | 4904.27 | 8874.75 | 791
318 | 1897.41 | 534 | 3.924 | 3.519 | 3946.743 | 4904.34 | 8864.64 | 790
319 | 1894.2 | 531 | 3.923 | 3.519 | 3946.759 | 4904.36 | 8874.41 | 789
320 | 1891.83 | 530 | 3.923 | 3.519 | 3939.45 | 4868.25 | 8844.19 | 788
321 | 1888.34 | 528.8 | 3.922 | 3.52 | 3932.312 | 4868.31 | 8826.81 | 787
322 | 1886.45 | 530 | 3.922 | 3.52 | 3925.066 | 4868.27 | 8823.14 | 786
323 | 1884.58 | 526 | 3.922 | 3.521 | 3917.943 | 4868.34 | 8810.36 | 785
324 | 1881.86 | 528.0207 | 3.922 | 3.521 | 3910.728 | 4868.33 | 8809.41 | 784
325 | 1879.22 | 526 | 3.921 | 3.521 | 3904.563 | 4834.56 | 8820.7 | 783
326 | 1875.91 | 524 | 3.92 | 3.523 | 3889.018 | 4832.22 | 8820.58 | 782
327 | 1874.5 | 525.594 | 3.931 | 3.703 | 3815.25 | 4795 | 8941.41 | 781
328 | 1877.56 | 522 | 3.919 | 3.808 | 3809.819 | 4760.22 | 8844.59 | 780
329 | 1877.75 | 524 | 3.92 | 3.525 | 3889.143 | 4832.34 | 8848.5 | 779
330 | 1875.53 | 524 | 3.92 | 3.523 | 3889.143 | 4832.34 | 8807.91 | 778
331 | 1873.31 | 522 | 3.92 | 3.523 | 3881.819 | 4832.22 | 8801.62 | 777
332 | 1874.19 | 524 | 3.921 | 3.524 | 3874.744 | 4832.34 | 8832.22 | 776
333 | 1872.75 | 522 | 3.921 | 3.523 | 3878.25 | 4832.25 | 8833.09 | 775
334 | 1870 | 522 | 3.92 | 3.523 | 3874.619 | 4796.22 | 8818.84 | 774
335 | 1867.5 | 521 | 3.92 | 3.524 | 3866.344 | 4796.34 | 8834.66 | 773
336 | 1863.88 | 520 | 3.92 | 3.524 | 3853.144 | 4796.34 | 8823.25 | 772
337 | 1861.31 | 517 | 3.921 | 3.524 | 3845.913 | 4796.31 | 8791.34 | 771
338 | 1859.44 | 516.8 | 3.92 | 3.525 | 3838.712 | 4760.31 | 8782.38 | 770
339 | 1857.5 | 514 | 3.92 | 3.526 | 3831.544 | 4760.34 | 8761.56 | 769
340 | 1855.78 | 514.9871 | 3.92 | 3.526 | 3824.344 | 4760.34 | 8774.16 | 768
341 | 1854.28 | 514 | 3.919 | 3.526 | 3809.943 | 4760.34 | 8766.16 | 767
342 | 1852.75 | 514 | 3.919 | 3.526 | 3802.744 | 4760.34 | 8766.53 | 766
343 | 1851.03 | 516 | 3.919 | 3.526 | 3802.619 | 4760.22 | 8734.97 | 765
344 | 1850.75 | 516 | 3.919 | 3.526 | 3795.482 | 4724.28 | 8771.69 | 764
345 | 1850.16 | 516 | 3.919 | 3.526 | 3795.544 | 4724.34 | 8779.53 | 763
346 | 1848.72 | 515 | 3.918 | 3.526 | 3795.575 | 4724.38 | 8770 | 762
347 | 1846.66 | 514 | 3.917 | 3.526 | 3794.375 | 4724.38 | 8762.81 | 761
348 | 1842.5 | 512 | 3.918 | 3.526 | 3788.375 | 4724.38 | 8736.31 | 760
349 | 1839.75 | 510 | 3.917 | 3.528 | 3773.913 | 4724.31 | 8761.56 | 759
350 | 1828.75 | 503.4 | 3.914 | 3.529 | 3752.313 | 4688.31 | 8746.31 | 758
351 | 1835.75 | 511.188 | 3.926 | 3.716 | 3654.375 | 4634 | 8828.25 | 757
352 | 1844.26 | 510 | 3.912 | 3.813 | 3668.256 | 4618.66 | 8820.99 | 756
353 | 1844.67 | 512 | 3.914 | 3.528 | 3781.119 | 4724.32 | 8799.23 | 755
354 | 1843.1 | 511 | 3.914 | 3.527 | 3781.12 | 4724.32 | 8763.46 | 754
355 | 1840.99 | 513.6 | 3.915 | 3.527 | 3773.985 | 4724.38 | 8791.29 | 753
356 | 1836 | 513 | 3.916 | 3.528 | 3766.787 | 4724.39 | 8805.63 | 752
357 | 1837.12 | 507 | 3.917 | 3.528 | 3759.551 | 4688.35 | 8814.98 | 751
358 | 1834.82 | 508 | 3.917 | 3.529 | 3746.324 | 4688.32 | 8795.52 | 750
359 | 1831.91 | 506 | 3.917 | 3.529 | 3737.951 | 4688.35 | 8803.36 | 749
360 | 1829.99 | 507 | 3.916 | 3.53 | 3728.313 | 4652.31 | 8776.99 | 748
361 | 1828.1 | 504 | 3.916 | 3.531 | 3723.551 | 4652.35 | 8757.02 | 747
362 | 1825.79 | 503 | 3.915 | 3.53 | 3716.32 | 4652.32 | 8748.8 | 746
363 | 1823.27 | 504 | 3.914 | 3.531 | 3709.12 | 4652.32 | 8713.86 | 745
380 | 1811.61 | 499 | 3.912 | 3.917 | 2110.775 | 3032.38 | 7238.26 | 728
381 | 1809.53 | 499 | 3.912 | 3.532 | 3665.959 | 4616.36 | 8756.36 | 727
382 | 1808.24 | 498 | 3.913 | 3.532 | 3658.779 | 4580.36 | 8758.28 | 726
383 | 1805.98 | 498 | 3.913 | 3.532 | 3651.528 | 4580.33 | 8709.25 | 725
384 | 1804.64 | 496 | 3.913 | 3.533 | 3644.344 | 4580.34 | 8735.12 | 724
385 | 1802.05 | 497 | 3.913 | 3.533 | 3637.16 | 4580.36 | 8703.2 | 723
386 | 1800 | 496 | 3.912 | 3.534 | 3629.959 | 4580.36 | 8718.92 | 722
387 | 1797.66 | 493 | 3.912 | 3.534 | 3622.744 | 4544.34 | 8709.17 | 721
388 | 1792.8 | 493 | 3.91 | 3.536 | 3615.513 | 4544.31 | 8696.09 | 720
389 | 1791.05 | 492 | 3.91 | 3.536 | 3601.16 | 4544.36 | 8695.53 | 719
390 | 1789.5 | 489 | 3.909 | 3.536 | 3593.928 | 4544.33 | 8645.5 | 718
391 | 1791.36 | 490 | 3.91 | 3.536 | 3586.744 | 4544.34 | 8653.81 | 717
392 | 1787.78 | 491 | 3.909 | 3.535 | 3593.803 | 4544.2 | 8649.97 | 716
393 | 1786.03 | 491 | 3.909 | 3.537 | 3586.775 | 4508.38 | 8667.03 | 715
394 | 1783.78 | 488 | 3.909 | 3.537 | 3579.513 | 4508.31 | 8668.88 | 714
395 | 1777.47 | 485 | 3.907 | 3.537 | 3572.344 | 4508.34 | 8641 | 713
396 | 1775.16 | 486 | 3.906 | 3.539 | 3550.713 | 4472.31 | 8649.19 | 712
397 | 1768.38 | 481 | 3.904 | 3.54 | 3536.344 | 4472.34 | 8652.34 | 711
398 | 1772.94 | 489.593 | 3.914 | 3.725 | 3437.344 | 4416.97 | 8806.75 | 710
399 | 195130.37 | -119776.9 | 4.26 | 3.316 | 65909.98 | 77614.08 | 77614.08 | 709
400 | 1814.59 | 492 | 3.902 | 3.524 | 4172.896 | 5231.3 | 10012.58 | 708
401 | 1821.6 | 496 | 3.905 | 3.544 | 3687.551 | 4616.35 | 8878.3 | 707
402 | 1822.79 | 500 | 3.907 | 3.541 | 3709.183 | 4616.38 | 8826.24 | 706
403 | 1822.62 | 502 | 3.908 | 3.54 | 3709.183 | 4652.38 | 8868.8 | 705
404 | 1819.14 | 502 | 3.908 | 3.539 | 3701.92 | 4616.32 | 8813.34 | 704
405 | 1815.45 | 498 | 3.909 | 3.54 | 3694.623 | 4616.22 | 8859.96 | 703
406 | 1810.91 | 494 | 3.908 | 3.54 | 3680.324 | 4616.32 | 8825.35 | 702
407 | 1807.65 | 495.0077 | 3.909 | 3.541 | 3665.952 | 4580.35 | 8828.2 | 701
408 | 1804.83 | 492 | 3.909 | 3.542 | 3651.552 | 4580.35 | 8792.06 | 700
409 | 1801.85 | 490.7143 | 3.909 | 3.542 | 3644.227 | 4580.23 | 8755.55 | 699
410 | 1799.26 | 491 | 3.908 | 3.542 | 3637.182 | 4580.38 | 8754.95 | 698
411 | 1795.96 | 490 | 3.907 | 3.543 | 3622.721 | 4544.32 | 8742.91 | 697
412 | 1792.88 | 489 | 3.907 | 3.543 | 3615.52 | 4544.32 | 8734.05 | 696
413 | 1789.77 | 486 | 3.907 | 3.544 | 3601.159 | 4544.36 | 8711.78 | 695
414 | 1786.72 | 485 | 3.907 | 3.544 | 3593.959 | 4508.36 | 8726.59 | 694
415 | 1783.39 | 484 | 3.906 | 3.545 | 3579.528 | 4508.33 | 8699.72 | 693
416 | 1781.47 | 486 | 3.905 | 3.545 | 3572.344 | 4508.34 | 8728.77 | 692
417 | 1778.56 | 482 | 3.905 | 3.544 | 3565.159 | 4508.36 | 8707.56 | 691
418 | 1777 | 484 | 3.904 | 3.544 | 3557.959 | 4472.36 | 8669.48 | 690
419 | 1773.78 | 482.1429 | 3.904 | 3.545 | 3554.297 | 4472.3 | 8688.74 | 689
420 | 1770.31 | 481.1429 | 3.904 | 3.545 | 3543.512 | 4472.31 | 8665.34 | 688
421 | 1764 | 480 | 3.904 | 3.546 | 3536.297 | 4472.3 | 8663.81 | 687
422 | 1756.95 | 475.7143 | 3.901 | 3.547 | 3521.928 | 4436.33 | 8672.03 | 686
423 | 1755.5 | 482.406 | 3.91 | 3.722 | 3388.328 | 4368 | 8818.48 | 685
424 | 1766.12 | 478 | 3.901 | 3.823 | 3399.544 | 4364.34 | 8751.91 | 684
425 | 1763.81 | 478 | 3.902 | 3.548 | 3521.943 | 4436.34 | 8688.16 | 683
427 | 1752.7 | 477 | 3.893 | 4.257 | -70.76267 | 44.32 | 3919.42 | 681
428 | 1756.09 | 476 | 3.9 | 3.551 | 3471.552 | 4400.35 | 8603.94 | 680
429 | 1753.89 | 474 | 3.902 | 3.55 | 3493.152 | 4436.35 | 8641.28 | 679
430 | 1750.91 | 473 | 3.901 | 3.549 | 3485.92 | 4400.32 | 8641.41 | 678
431 | 1748.45 | 472 | 3.901 | 3.55 | 3476.356 | 4400.36 | 8629.47 | 677
432 | 1745.89 | 471 | 3.901 | 3.55 | 3464.351 | 4400.35 | 8616.09 | 676
433 | 1743.68 | 471 | 3.901 | 3.55 | 3457.12 | 4364.32 | 8607.91 | 675
434 | 1741.56 | 470 | 3.9 | 3.551 | 3449.951 | 4364.35 | 8597.89 | 674
435 | 1739.33 | 469 | 3.9 | 3.55 | 3442.72 | 4364.32 | 8578.27 | 673
436 | 1738.62 | 469.2857 | 3.899 | 3.551 | 3434.383 | 4364.38 | 8605.22 | 672
437 | 1737.6 | 469.2813 | 3.899 | 3.551 | 3428.321 | 4364.32 | 8588.7 | 671
438 | 1735.84 | 468 | 3.899 | 3.55 | 3428.352 | 4364.35 | 8623.74 | 670
439 | 1734.01 | 468 | 3.898 | 3.551 | 3421.121 | 4328.32 | 8616.95 | 669
440 | 1732.58 | 468 | 3.899 | 3.55 | 3414.046 | 4328.45 | 8610.66 | 668
441 | 1730.45 | 465 | 3.899 | 3.551 | 3406.775 | 4328.38 | 8631.7 | 667
442 | 1725.86 | 465.4286 | 3.899 | 3.551 | 3399.544 | 4328.34 | 8636.55 | 666
443 | 1725.86 | 465.4286 | 3.899 | 3.552 | 3377.959 | 4292.36 | 8617 | 665
444 | 1716 | 464 | 3.899 | 3.551 | 3377.944 | 4292.34 | 8621.75 | 664
445 | 1723.22 | 462.9897 | 3.899 | 3.552 | 3370.631 | 4292.22 | 8620.92 | 663
446 | 1716.74 | 462 | 3.898 | 3.552 | 3370.791 | 4292.39 | 8575.88 | 662
447 | 1712.61 | 460 | 3.897 | 3.554 | 3349.144 | 4256.34 | 8592.34 | 661
448 | 1700.03 | 457 | 3.892 | 3.554 | 3327.622 | 4256.42 | 8579.48 | 660
449 | 1703.05 | 463.203 | 3.901 | 3.731 | 3199.359 | 4172 | 8745.16 | 659
450 | 1733.15 | 464 | 3.891 | 3.844 | 3095.384 | 4112.38 | 8905.28 | 658
451 | 1736.67 | 467 | 3.894 | 3.555 | 3421.153 | 4328.35 | 8710.27 | 657
452 | 1735.49 | 468 | 3.895 | 3.552 | 3428.351 | 4364.35 | 8691.65 | 656
453 | 1733.34 | 468 | 3.897 | 3.553 | 3421.153 | 4328.35 | 8697.34 | 655
454 | 1729.31 | 466 | 3.898 | 3.553 | 3410.352 | 4328.35 | 8681.18 | 654
455 | 1726.4 | 463 | 3.897 | 3.554 | 3392.387 | 4328.39 | 8670.59 | 653
456 | 1722.27 | 462 | 3.897 | 3.554 | 3385.054 | 4292.25 | 8660.48 | 652
457 | 1718.95 | 461 | 3.896 | 3.555 | 3370.752 | 4292.35 | 8660.42 | 651
458 | 1714.85 | 460.2857 | 3.896 | 3.554 | 3356.352 | 4292.35 | 8613.79 | 650
459 | 1711.91 | 459 | 3.895 | 3.555 | 3341.952 | 4256.35 | 8594.43 | 649
460 | 1709.34 | 457.7143 | 3.896 | 3.556 | 3334.752 | 4256.35 | 8595.87 | 648
461 | 1706.43 | 456.4286 | 3.895 | 3.556 | 3327.52 | 4256.32 | 8542.59 | 647
462 | 1703.78 | 457 | 3.895 | 3.557 | 3320.352 | 4256.35 | 8585.32 | 646
463 | 1700.75 | 456 | 3.894 | 3.557 | 3308.359 | 4220.36 | 8553.8 | 645
464 | 1768.24 | 498 | 3.895 | 3.557 | 3298.759 | 4220.36 | 8573.95 | 644
465 | 1762.05 | 494 | 3.894 | 3.531 | 3514.791 | 4436.39 | 8702.05 | 643
466 | 1682.98 | 448 | 3.888 | 3.532 | 3485.928 | 4400.33 | 8716.2 | 642
467 | 1690.11 | 452 | 3.891 | 3.561 | 3241.159 | 4148.36 | 8523.11 | 641
468 | 1689.81 | 450 | 3.892 | 3.56 | 3262.759 | 4184.36 | 8537.44 | 640
469 | 1687.25 | 451.7143 | 3.892 | 3.559 | 3262.713 | 4184.31 | 8557.47 | 639
470 | 1684.52 | 448.7143 | 3.892 | 3.56 | 3255.528 | 4184.33 | 8545.89 | 638
471 | 1681.53 | 447.4286 | 3.892 | 3.56 | 3248.312 | 4184.31 | 8523.26 | 637
472 | 1673.5 | 445 | 3.89 | 3.56 | 3233.975 | 4148.38 | 8510.39 | 636
475 | 1643.42 | 438 | 3.885 | 3.569 | 3104.319 | 4004.32 | 8364.13 | 633
476 | 1643.42 | 436.2857 | 3.886 | 3.566 | 3118.739 | 4040.35 | 8439.97 | 632
477 | 1641.34 | 435 | 3.886 | 3.566 | 3118.752 | 4040.35 | 8448 | 631
478 | 1641.09 | 435 | 3.886 | 3.566 | 3116.352 | 4040.35 | 8430.95 | 630
479 | 1638.56 | 434 | 3.885 | 3.566 | 3111.52 | 4040.32 | 8439.2 | 629
480 | 1638.5 | 435.4286 | 3.885 | 3.567 | 3104.352 | 4040.35 | 8428.16 | 628
481 | 1636.9 | 434.1429 | 3.885 | 3.566 | 3104.32 | 4004.32 | 8429.38 | 627
482 | 1634.01 | 435 | 3.884 | 3.566 | 3097.151 | 4004.35 | 8396.35 | 626
483 | 1634.17 | 434.1429 | 3.884 | 3.567 | 3086.32 | 4004.32 | 8454.79 | 625
484 | 1631.78 | 432.8571 | 3.884 | 3.567 | 3082.72 | 4004.32 | 8436.35 | 624
485 | 1631.29 | 433.2 | 3.884 | 3.567 | 3075.552 | 4004.35 | 8453.63 | 623
486 | 1629.99 | 434.1429 | 3.885 | 3.568 | 3074.32 | 4004.32 | 8459.71 | 622
487 | 1627.91 | 431.2 | 3.886 | 3.568 | 3068.352 | 3968.35 | 8479.84 | 621
488 | 1624.92 | 429 | 3.886 | 3.568 | 3061.05 | 3968.25 | 8455.67 | 620
489 | 1622.09 | 428 | 3.884 | 3.57 | 3046.775 | 3968.38 | 8449.34 | 619
490 | 1619.58 | 430 | 3.885 | 3.569 | 3039.559 | 3968.36 | 8450.62 | 618
491 | 1615.66 | 427.2 | 3.884 | 3.569 | 3032.36 | 3932.36 | 8406.41 | 617
492 | 1613.38 | 427.7143 | 3.883 | 3.571 | 3017.835 | 3932.24 | 8400.2 | 616
493 | 1611.33 | 426.4286 | 3.883 | 3.571 | 3010.743 | 3932.34 | 8381.95 | 615
494 | 1609.16 | 425.8286 | 3.883 | 3.572 | 3008.282 | 3932.28 | 8365.84 | 614
495 | 1607.27 | 425.1429 | 3.882 | 3.572 | 3002.219 | 3932.22 | 8378.17 | 613
496 | 1601.99 | 422.5714 | 3.881 | 3.572 | 2996.359 | 3896.36 | 8341.58 | 612
497 | 1602.94 | 432 | 3.887 | 3.753 | 2842.375 | 3815.01 | 8643.69 | 611
498 | 193833.34 | -56133.37 | 4.254 | 3.323 | 63569.986 | 75234.02 | 75234.02 | 610
499 | 1652.1 | 433.2857 | 3.875 | 3.552 | 3797.352 | 4904.35 | 10356.99 | 609
500 | 1664.54 | 438 | 3.88 | 3.58 | 3169.12 | 4076.32 | 8672.29 | 608
501 | 1664.32 | 440.5714 | 3.881 | 3.576 | 3205.154 | 4112.35 | 8629.98 | 607
502 | 1663.3 | 440.1429 | 3.883 | 3.575 | 3197.921 | 4112.32 | 8652.99 | 606
503 | 1661.38 | 438.4286 | 3.884 | 3.575 | 3190.751 | 4112.35 | 8629.02 | 605
504 | 1658.21 | 438.4286 | 3.884 | 3.574 | 3183.582 | 4076.38 | 8633.76 | 604
505 | 1653.95 | 436 | 3.884 | 3.574 | 3221.442 | 4121.44 | 8663.96 | 603
506 | 1650.55 | 434.1296 | 3.883 | 3.575 | 3154.721 | 4076.32 | 8574.82 | 602
507 | 1650.98 | 435.4286 | 3.885 | 3.574 | 3147.552 | 4040.38 | 8574.98 | 601
508 | 1647.55 | 434.0571 | 3.883 | 3.574 | 3147.521 | 4040.32 | 8574.21 | 600
509 | 1641.02 | 431.5714 | 3.883 | 3.574 | 3140.383 | 4040.38 | 8539.45 | 599
510 | 1637.15 | 430 | 3.882 | 3.575 | 3118.783 | 4040.38 | 8530.69 | 598
511 | 1635.14 | 430.2857 | 3.883 | 3.576 | 3110.351 | 4004.35 | 8484.87 | 597
512 | 1633.64 | 429 | 3.882 | 3.576 | 3097.143 | 4004.34 | 8490.97 | 596
513 | 1632.45 | 429.6 | 3.882 | 3.576 | 3089.928 | 4004.33 | 8498.75 | 595
514 | 1628.58 | 429 | 3.882 | 3.575 | 3082.65 | 4004.25 | 8489.77 | 594
515 | 1625.22 | 427.2 | 3.882 | 3.576 | 3074.375 | 3968.38 | 8509.38 | 593
516 | 1622.12 | 426.5143 | 3.883 | 3.577 | 3061.112 | 3968.31 | 8524.12 | 592
517 | 1619.05 | 426.4286 | 3.881 | 3.577 | 3050.36 | 3968.36 | 8481.19 | 591
518 | 1613.61 | 425.0117 | 3.88 | 3.577 | 3039.529 | 3932.33 | 8459.69 | 590
519 | 1608.44 | 423.0857 | 3.879 | 3.578 | 3026.359 | 3932.36 | 8439.11 | 589
520 | 1604.36 | 420 | 3.879 | 3.579 | 3010.65 | 3932.25 | 8420.31 | 588
521 | 1596.41 | 419.1429 | 3.877 | 3.579 | 3003.56 | 3896.36 | 8442.53 | 587
522 | 1596 | 429.563 | 3.883 | 3.753 | 2835.266 | 3801 | 8672.36 | 586
523 | 1609.47 | 423.0857 | 3.877 | 3.862 | 2852.375 | 3824.38 | 8560.06 | 585
524 | 1607.97 | 423.0857 | 3.879 | 3.58 | 3025.144 | 3932.34 | 8498.19 | 584
525 | 1604 | 421.2857 | 3.878 | 3.579 | 3017.85 | 3932.25 | 8445.84 | 583
526 | 1602.66 | 420 | 3.878 | 3.579 | 3010.712 | 3896.31 | 8432.31 | 582
527 | 1599.97 | 420.4286 | 3.877 | 3.579 | 3003.543 | 3896.34 | 8452 | 581
528 | 1594.56 | 419.1429 | 3.876 | 3.579 | 2990.375 | 3896.38 | 8446.78 | 580
529 | 1590.72 | 417.8571 | 3.877 | 3.581 | 2967.606 | 3860.41 | 8467.25 | 579
530 | 1587.19 | 416.5714 | 3.876 | 3.581 | 2954.25 | 3860.25 | 8460.72 | 578
531 | 1588.22 | 416.5714 | 3.876 | 3.582 | 2942.344 | 3824.34 | 8441.25 | 577
532 | 1583.69 | 415.8857 | 3.876 | 3.581 | 2945.944 | 3860.34 | 8429.75 | 576
533 | 1580.22 | 415.7143 | 3.875 | 3.582 | 2924.344 | 3824.34 | 8419.22 | 575
534 | 1577.25 | 414.5143 | 3.874 | 3.582 | 2917.144 | 3824.34 | 8399.69 | 574
535 | 1577.22 | 416.2286 | 3.874 | 3.583 | 2902.743 | 3788.34 | 8406.16 | 573
536 | 1575.19 | 414.4286 | 3.874 | 3.582 | 2902.713 | 3824.31 | 8398.25 | 572
537 | 1571.31 | 413.8286 | 3.874 | 3.582 | 2900.344 | 3788.34 | 8410.09 | 571
538 | 1567.84 | 410.7429 | 3.874 | 3.583 | 2888.344 | 3788.34 | 8405.34 | 570
539 | 1567.06 | 412.4571 | 3.874 | 3.584 | 2881.143 | 3788.34 | 8436.44 | 569
540 | 1564.81 | 411.7714 | 3.873 | 3.585 | 2873.944 | 3752.34 | 8401.41 | 568
541 | 1563.84 | 410.0571 | 3.874 | 3.584 | 2866.712 | 3752.31 | 8432.47 | 567
542 | 1561 | 410.5714 | 3.874 | 3.584 | 2859.544 | 3752.34 | 8406.69 | 566
543 | 1547.62 | 405.4057 | 3.871 | 3.584 | 2852.313 | 3752.31 | 8397.28 | 565
544 | 1543.75 | 405.9429 | 3.87 | 3.588 | 2809.144 | 3716.34 | 8364.34 | 564
545 | 1532.72 | 402.5143 | 3.867 | 3.589 | 2787.543 | 3680.34 | 8363.47 | 563
546 | 1536.19 | 411.5935 | 3.873 | 3.766 | 2611.375 | 3576.94 | 8604.25 | 562
547 | 1558.25 | 409.2857 | 3.871 | 3.875 | 2645.313 | 3608.31 | 8506 | 561
548 | 1554.06 | 408 | 3.871 | 3.587 | 3526.187 | 4360.19 | 9025.25 | 560
549 | 1557.12 | 407.6571 | 3.874 | 3.588 | 2828.25 | 3716.25 | 8390.12 | 559
550 | 1555.62 | 407.5714 | 3.873 | 3.587 | 2838.038 | 3752.44 | 8367.12 | 558
551 | 1550.31 | 405.6 | 3.872 | 3.586 | 2837.913 | 3752.31 | 8363.31 | 557
552 | 1545.5 | 403.7143 | 3.872 | 3.587 | 2823.575 | 3716.38 | 8325.5 | 556
553 | 1543.81 | 403.8 | 3.872 | 3.588 | 2810.375 | 3716.38 | 8313.12 | 555
554 | 1545.38 | 405 | 3.871 | 3.588 | 2801.912 | 3716.31 | 8338.56 | 554
555 | 1543.06 | 403.5429 | 3.87 | 3.588 | 2809.112 | 3716.31 | 8351.06 | 553
556 | 1539.12 | 403.5429 | 3.87 | 3.588 | 2801.975 | 3680.38 | 8291.12 | 552
557 | 1536.44 | 402.8571 | 3.871 | 3.589 | 2792.375 | 3680.38 | 8330.5 | 551
558 | 1533.31 | 400.4571 | 3.871 | 3.589 | 2780.312 | 3680.31 | 8299.44 | 550
559 | 1530.06 | 399.7714 | 3.869 | 3.589 | 2765.913 | 3644.31 | 8309.75 | 549
560 | 1527.81 | 399.0857 | 3.869 | 3.59 | 2756.312 | 3644.31 | 8301.19 | 548
561 | 1525.88 | 399.3 | 3.869 | 3.59 | 2750.375 | 3644.38 | 8306.62 | 547
562 | 1525.88 | 399 | 3.868 | 3.592 | 2744.312 | 3644.31 | 8312.75 | 546
563 | 1523.38 | 399 | 3.868 | 3.591 | 2744.312 | 3644.31 | 8275.69 | 545
564 | 1519.88 | 397.2 | 3.866 | 3.591 | 2744.375 | 3644.38 | 8289.44 | 544
565 | 1515.19 | 395.5714 | 3.866 | 3.591 | 2729.975 | 3608.38 | 8282.81 | 543
566 | 1513.06 | 395.5714 | 3.866 | 3.592 | 2720.312 | 3608.31 | 8272.56 | 542
567 | 1510.44 | 396.6857 | 3.865 | 3.593 | 2708.375 | 3608.38 | 8258.88 | 541
568 | 1503.69 | 392.9143 | 3.864 | 3.594 | 2693.975 | 3572.38 | 8267.06 | 540
569 | 1498.88 | 393.9429 | 3.862 | 3.595 | 2665.112 | 3536.31 | 8305 | 539
570 | 1506.19 | 405.625 | 3.87 | 3.771 | 2506.375 | 3465 | 8518.88 | 538
571 | 1519 | 398.1429 | 3.865 | 3.881 | 2549.913 | 3500.31 | 8520.5 | 537
572 | 1515.38 | 397.3714 | 3.864 | 3.593 | 2729.787 | 3608.19 | 8368.75 | 536
573 | 1517.56 | 397.2 | 3.866 | 3.593 | 2714.375 | 3608.38 | 8335.62 | 535
574 | 1513.25 | 396.6857 | 3.864 | 3.592 | 2720.312 | 3608.31 | 8342.88 | 534
575 | 1511.75 | 394.2857 | 3.864 | 3.593 | 2701.175 | 3572.38 | 8317.81 | 533
576 | 1511.06 | 395.4 | 3.865 | 3.594 | 2701.113 | 3572.31 | 8282.12 | 532
577 | 1510.88 | 395.5714 | 3.865 | 3.593 | 2696.313 | 3572.31 | 8308.31 | 531
578 | 1508.88 | 394.9714 | 3.866 | 3.593 | 2701.113 | 3572.31 | 8318.12 | 530
579 | 1506.38 | 394.2857 | 3.866 | 3.595 | 2690.312 | 3572.31 | 8309 | 529
580 | 1500 | 392.1 | 3.866 | 3.595 | 2684.25 | 3572.25 | 8320.12 | 528
581 | 1502.81 | 392.9143 | 3.864 | 3.596 | 2678.375 | 3572.38 | 8303.62 | 527
582 | 1498.31 | 391.8 | 3.864 | 3.594 | 2672.312 | 3572.31 | 8271.38 | 526
583 | 1496.19 | 390.5143 | 3.865 | 3.597 | 2660.375 | 3536.38 | 8275.12 | 525
584 | 1494.56 | 390.5143 | 3.865 | 3.596 | 2650.587 | 3536.19 | 8290.56 | 524
585 | 1492.88 | 390 | 3.865 | 3.596 | 2643.575 | 3536.38 | 8270.38 | 523
586 | 1490.19 | 387.4286 | 3.864 | 3.597 | 2636.313 | 3536.31 | 8247.5 | 522
587 | 1485.12 | 386.7 | 3.863 | 3.597 | 2630.312 | 3500.31 | 8277 | 521
588 | 1483.94 | 387.7714 | 3.862 | 3.598 | 2614.712 | 3500.31 | 8284.94 | 520
589 | 1480.12 | 387.9 | 3.86 | 3.598 | 2612.312 | 3500.31 | 8255.81 | 519
590 | 1477.38 | 385.7143 | 3.86 | 3.598 | 2600.312 | 3464.31 | 8236 | 518
591 | 1468.38 | 383.6571 | 3.858 | 3.599 | 2593.05 | 3464.25 | 8253.62 | 517
592 | 1463.12 | 384 | 3.856 | 3.601 | 2564.375 | 3428.38 | 8249 | 516
593 | 1460.88 | 381.6 | 3.856 | 3.603 | 2540.375 | 3428.38 | 8221 | 515
594 | 1463.38 | 396 | 3.86 | 3.776 | 2380.375 | 3332 | 8530.75 | 514
595 | 192846.21 | 120140.7 | 4.248 | 3.335 | 61440 | 73089.18 | 73089.18 | 513
596 | 1503.11 | 390.5143 | 3.85 | 3.593 | 3428.352 | 4580.35 | 10865.73 | 512
597 | 1515.55 | 394.5 | 3.856 | 3.61 | 2701.127 | 3572.32 | 8539.46 | 511
598 | 1520.86 | 396.6857 | 3.858 | 3.607 | 2737.12 | 3608.32 | 8456.38 | 510
599 | 1521.09 | 394.8 | 3.86 | 3.604 | 2750.351 | 3608.35 | 8443.74 | 509
600 | 1519.1 | 395.7 | 3.861 | 3.604 | 2750.32 | 3608.32 | 8452.96 | 508
601 | 1518.05 | 394.6286 | 3.862 | 3.605 | 2738.352 | 3608.35 | 8443.55 | 507
602 | 1515.11 | 392.2286 | 3.861 | 3.604 | 2732.351 | 3608.35 | 8428.48 | 506
603 | 1512.35 | 393.9429 | 3.861 | 3.604 | 2722.72 | 3608.32 | 8411.42 | 505
604 | 1509.19 | 393.2571 | 3.861 | 3.604 | 2714.32 | 3572.32 | 8375.84 | 504
605 | 1505.45 | 390.1714 | 3.859 | 3.604 | 2702.32 | 3572.32 | 8390.43 | 503
606 | 1500.6 | 389.4857 | 3.859 | 3.604 | 2693.952 | 3572.35 | 8377.06 | 502
607 | 1497.98 | 388.8 | 3.858 | 3.604 | 2678.32 | 3536.32 | 8360.32 | 501
608 | 1497.44 | 390.5143 | 3.858 | 3.605 | 2665.151 | 3536.35 | 8365.48 | 500
609 | 1494.23 | 390.3124 | 3.858 | 3.604 | 2660.354 | 3536.34 | 8363.55 | 499
610 | 1491.42 | 387.9248 | 3.858 | 3.604 | 2654.36 | 3536.36 | 8358.25 | 498
611 | 1487.81 | 387 | 3.858 | 3.605 | 2643.606 | 3500.41 | 8346.36 | 497
612 | 1485.02 | 386.1 | 3.858 | 3.605 | 2636.36 | 3500.36 | 8348.89 | 496
613 | 1474.2 | 383.4 | 3.855 | 3.606 | 2621.85 | 3500.25 | 8292.8 | 495
614 | 1472.73 | 383.4 | 3.856 | 3.608 | 2593.159 | 3464.36 | 8275.36 | 494
615 | 1470.94 | 382.2857 | 3.856 | 3.609 | 2585.944 | 3464.34 | 8294.97 | 493
616 | 1468.47 | 381.6 | 3.854 | 3.608 | 2582.296 | 3464.3 | 8279.75 | 492
617 | 1465.69 | 380.9143 | 3.854 | 3.608 | 2576.344 | 3428.34 | 8263.55 | 491
618 | 1455.83 | 381.2571 | 3.852 | 3.608 | 2564.344 | 3428.34 | 8286.97 | 490
619 | 1452.5 | 391.157 | 3.855 | 3.782 | 2352.359 | 3297 | 8634.59 | 489
620 | 1470.03 | 384 | 3.852 | 3.894 | 2369.913 | 3320.31 | 8490.97 | 488
621 | 1469.19 | 382.5 | 3.854 | 3.608 | 2585.975 | 3464.38 | 8345.84 | 487
622 | 1466.91 | 381 | 3.855 | 3.608 | 2578.712 | 3464.31 | 8329 | 486
623 | 1464.44 | 379.8857 | 3.855 | 3.607 | 2571.575 | 3428.38 | 8318.75 | 485
624 | 1460.59 | 379.2 | 3.854 | 3.609 | 2564.313 | 3428.31 | 8307.84 | 484
625 | 1458.56 | 378.5329 | 3.854 | 3.608 | 2549.943 | 3428.34 | 8306.09 | 483
626 | 1454.19 | 378.9 | 3.854 | 3.609 | 2542.743 | 3392.34 | 8234.09 | 482
627 | 1452.09 | 378 | 3.853 | 3.609 | 2528.219 | 3392.22 | 8261 | 481
628 | 1448.38 | 377.1 | 3.852 | 3.61 | 2522.375 | 3392.38 | 8251.38 | 480
629 | 1446.47 | 378.1714 | 3.852 | 3.612 | 2513.912 | 3392.31 | 8245.38 | 479
630 | 1441.94 | 376.2 | 3.852 | 3.61 | 2510.344 | 3356.34 | 8230.41 | 478
631 | 1439.44 | 375.0857 | 3.852 | 3.613 | 2498.344 | 3356.34 | 8215.19 | 477
632 | 1438.53 | 375.0857 | 3.852 | 3.612 | 2492.343 | 3356.34 | 8248.44 | 476
633 | 1438.28 | 374.4 | 3.851 | 3.611 | 2486.188 | 3356.19 | 8235.59 | 475
634 | 1435.69 | 374.4 | 3.852 | 3.611 | 2486.348 | 3356.34 | 8241.38 | 474
635 | 1434.38 | 372.9 | 3.852 | 3.611 | 2477.819 | 3320.22 | 8270.28 | 473
636 | 1435.16 | 373.8 | 3.853 | 3.612 | 2474.343 | 3320.34 | 8251.16 | 472
637 | 1433.19 | 372.9 | 3.853 | 3.611 | 2474.344 | 3320.34 | 8221.69 | 471
638 | 1430.41 | 372 | 3.852 | 3.612 | 2468.313 | 3320.31 | 8260.66 | 470
639 | 1425.88 | 372 | 3.85 | 3.612 | 2462.25 | 3320.25 | 8229.38 | 469
640 | 1421.38 | 370.9714 | 3.849 | 3.613 | 2448.987 | 3284.19 | 8189.16 | 468
641 | 1416.09 | 369 | 3.848 | 3.613 | 2438.375 | 3284.38 | 8209.66 | 467
642 | 1410.56 | 368.1 | 3.848 | 3.615 | 2413.019 | 3284.22 | 8169.59 | 466
645 | 1407.81 | 367.8 | 3.845 | 3.619 | 2372.352 | 3212.35 | 8078.82 | 463
646 | 1405.31 | 367 | 3.845 | 3.617 | 2384.353 | 3248.35 | 8093.6 | 462
647 | 1402.72 | 366.9 | 3.845 | 3.617 | 2384.32 | 3248.32 | 8151.74 | 461
648 | 1399.46 | 366.5 | 3.845 | 3.617 | 2377.154 | 3212.35 | 8146.34 | 460
649 | 1397.02 | 366 | 3.845 | 3.619 | 2369.983 | 3212.38 | 8135.3 | 459
650 | 1394.43 | 365.1 | 3.844 | 3.619 | 2362.912 | 3212.51 | 8124.8 | 458
651 | 1393.88 | 364.2 | 3.844 | 3.619 | 2354.352 | 3212.35 | 8138.53 | 457
652 | 1393.05 | 364.2 | 3.844 | 3.619 | 2348.383 | 3212.38 | 8137.8 | 456
653 | 1391.37 | 363 | 3.844 | 3.618 | 2348.352 | 3176.35 | 8145.21 | 455
654 | 1388.8 | 361.8 | 3.844 | 3.618 | 2341.151 | 3176.35 | 8170.3 | 454
655 | 1385.89 | 360.9 | 3.843 | 3.62 | 2330.258 | 3176.26 | 8138.72 | 453
656 | 1384.45 | 360 | 3.843 | 3.62 | 2324.351 | 3176.35 | 8125.38 | 452
657 | 1384 | 361.3333 | 3.842 | 3.62 | 2318.352 | 3176.35 | 8155.91 | 451
658 | 1382.33 | 359.5 | 3.842 | 3.621 | 2318.32 | 3176.32 | 8141.18 | 450
659 | 1380.06 | 360.2667 | 3.842 | 3.622 | 2312.391 | 3140.39 | 8125.89 | 449
660 | 1378.75 | 360.6 | 3.842 | 3.622 | 2305.019 | 3140.22 | 8120.8 | 448
661 | 1377.56 | 359 | 3.842 | 3.621 | 2305.191 | 3140.39 | 8091.48 | 447
662 | 1380.41 | 359.5 | 3.842 | 3.621 | 2300.188 | 3140.19 | 8141.05 | 446
663 | 1382.16 | 359.5 | 3.842 | 3.62 | 2312.343 | 3140.34 | 8181.5 | 445
664 | 1383.14 | 359.5 | 3.843 | 3.619 | 2318.359 | 3140.36 | 8159.48 | 444
665 | 1383.3 | 361.5 | 3.843 | 3.619 | 2318.328 | 3176.33 | 8166.91 | 443
666 | 1375.84 | 358.2 | 3.842 | 3.619 | 2312.359 | 3140.36 | 8212.06 | 442
667 | 1371.3 | 368.391 | 3.843 | 3.786 | 2079.328 | 3016.98 | 8515.67 | 441
668 | 1383.69 | 360.5 | 3.842 | 3.908 | 2089.113 | 3032.31 | 8488.81 | 440
669 | 1383.53 | 360.5 | 3.843 | 3.621 | 2312.406 | 3176.41 | 8241.88 | 439
670 | 1380.78 | 358.5 | 3.843 | 3.621 | 2312.406 | 3140.41 | 8168.47 | 438
671 | 1378.03 | 358 | 3.843 | 3.621 | 2305.175 | 3140.38 | 8168.56 | 437
672 | 1374.94 | 357.5 | 3.842 | 3.621 | 2294.343 | 3140.34 | 8133.62 | 436
673 | 1373.25 | 357 | 3.842 | 3.622 | 2288.344 | 3140.34 | 8103.34 | 435
674 | 1370.72 | 356.8 | 3.842 | 3.622 | 2283.513 | 3140.31 | 8108.31 | 434
675 | 1368.03 | 356 | 3.841 | 3.624 | 2276.344 | 3104.34 | 8097.22 | 433
676 | 1368.72 | 356 | 3.84 | 3.623 | 2269.05 | 3104.25 | 8097.94 | 432
677 | 1366.16 | 355.531 | 3.84 | 3.623 | 2269.175 | 3104.38 | 8110.22 | 431
678 | 1364.5 | 355.5 | 3.84 | 3.623 | 2258.313 | 3104.31 | 8118.09 | 430
679 | 1362.09 | 353.5 | 3.84 | 3.623 | 2254.713 | 3104.31 | 8095.56 | 429
680 | 1359.16 | 354.6 | 3.84 | 3.624 | 2247.544 | 3104.34 | 8103.78 | 428
681 | 1354.56 | 352.8 | 3.838 | 3.625 | 2240.375 | 3068.34 | 8090.62 | 427
682 | 1353.16 | 351.9 | 3.838 | 3.625 | 2225.913 | 3068.31 | 8088.94 | 426
683 | 1350.53 | 352.6667 | 3.837 | 3.627 | 2222.375 | 3068.38 | 8028.94 | 425
684 | 1352.38 | 351.9 | 3.838 | 3.626 | 2216.312 | 3068.31 | 8051.47 | 424
685 | 1347.22 | 350.5 | 3.836 | 3.626 | 2222.312 | 3068.31 | 8044.69 | 423
686 | 1345.75 | 351.6 | 3.836 | 3.628 | 2210.344 | 3068.34 | 8031.91 | 422
687 | 1344.41 | 350 | 3.836 | 3.628 | 2216.219 | 3068.22 | 8033.69 | 421
688 | 1342.41 | 349.5 | 3.835 | 3.627 | 2216.344 | 3032.34 | 8009.25 | 420
689 | 1340.69 | 349 | 3.834 | 3.628 | 2204.344 | 3032.34 | 8049.28 | 419
690 | 1336.12 | 348 | 3.833 | 3.628 | 2192.343 | 3032.34 | 8053.91 | 418
691 | 1334.44 | 358.8125 | 3.834 | 3.791 | 1960.343 | 2891 | 8493.38 | 417
692 | 192075.46 | 4890.016 | 4.242 | 3.344 | 59340 | 70900.58 | 70900.58 | 416
693 | 1496.03 | 423.4286 | 3.891 | 3.611 | 3104.352 | 4672.11 | 10433.17 | 415
694 | 1500.77 | 424.5233 | 3.9 | 3.578 | 2786.352 | 3608.35 | 8559.55 | 414
695 | 1500.96 | 423.8571 | 3.903 | 3.576 | 2801.954 | 3644.35 | 8526.3 | 413
696 | 1488 | 423.7714 | 3.903 | 3.576 | 2798.32 | 3644.32 | 8463.04 | 412
697 | 1494.3 | 421.2857 | 3.902 | 3.577 | 2787.552 | 3608.35 | 8381.05 | 411
698 | 1488.22 | 419.3143 | 3.902 | 3.576 | 2774.321 | 3608.32 | 8387.91 | 410
699 | 1483.59 | 418.2 | 3.901 | 3.577 | 2756.352 | 3572.35 | 8280.61 | 409
700 | 1470.66 | 414.1714 | 3.899 | 3.578 | 2744.289 | 3572.29 | 8253.54 | 408
701 | 1455.65 | 410.5714 | 3.894 | 3.58 | 2690.32 | 3536.32 | 8254.37 | 407
702 | 1451.33 | 410.4 | 3.893 | 3.583 | 2642.252 | 3464.23 | 8245.16 | 406
703 | 1448.26 | 408 | 3.893 | 3.584 | 2630.321 | 3464.32 | 8229.95 | 405
704 | 1448.77 | 405.6 | 3.893 | 3.585 | 2618.351 | 3464.35 | 8239.84 | 404
705 | 1447.33 | 408 | 3.893 | 3.583 | 2621.92 | 3464.32 | 8305.89 | 403
706 | 1443.61 | 408 | 3.894 | 3.584 | 2614.65 | 3428.25 | 8304.25 | 402
707 | 1438.05 | 402.0078 | 3.893 | 3.584 | 2606.344 | 3428.34 | 8297.92 | 401
708 | 1430.33 | 402.6 | 3.89 | 3.586 | 2582.219 | 3392.22 | 8240.41 | 400
709 | 1427.94 | 402 | 3.889 | 3.586 | 2558.359 | 3392.36 | 8229.25 | 399
710 | 1423.88 | 400.1143 | 3.888 | 3.587 | 2552.328 | 3392.33 | 8220.73 | 398
711 | 1425.38 | 400.7143 | 3.888 | 3.587 | 2540.313 | 3356.31 | 8203.48 | 397
712 | 1419.97 | 400.1143 | 3.889 | 3.587 | 2554.5 | 3358.5 | 8206.34 | 396
713 | 1416.58 | 397.0286 | 3.888 | 3.587 | 2534.343 | 3356.34 | 8205.95 | 395
714 | 1417.31 | 399 | 3.889 | 3.589 | 2522.188 | 3356.19 | 8230.98 | 394
715 | 1410.86 | 396.3 | 3.887 | 3.588 | 2516.313 | 3320.31 | 8248.77 | 393
716 | 1406 | 408 | 3.886 | 3.767 | 2310.391 | 3212.98 | 8555.86 | 392
717 | 1426.5 | 403.2857 | 3.888 | 3.883 | 2324.375 | 3212.38 | 8498.44 | 391
718 | 1421.56 | 400.5 | 3.888 | 3.587 | 2552.25 | 3356.25 | 8285.69 | 390
719 | 1415.84 | 397.7143 | 3.888 | 3.586 | 2534.344 | 3356.34 | 8236.16 | 389
720 | 1412.5 | 396.6 | 3.889 | 3.589 | 2516.313 | 3320.31 | 8204.5 | 388
721 | 1408.97 | 396.3429 | 3.888 | 3.588 | 2498.375 | 3320.38 | 8180 | 387
722 | 1404.94 | 395.6571 | 3.888 | 3.589 | 2486.312 | 3320.31 | 8162.59 | 386
723 | 1402 | 393 | 3.887 | 3.589 | 2474.218 | 3284.22 | 8184.12 | 385
724 | 1398.81 | 391.8857 | 3.887 | 3.59 | 2474.312 | 3284.31 | 8181.06 | 384
725 | 1398.62 | 393.6 | 3.887 | 3.59 | 2462.344 | 3284.34 | 8189.84 | 383
726 | 1398.59 | 393.6 | 3.885 | 3.589 | 2462.375 | 3284.38 | 8181.41 | 382
727 | 1397.25 | 392.7 | 3.886 | 3.59 | 2462.313 | 3284.31 | 8188.38 | 381
728 | 1393.56 | 391.8 | 3.886 | 3.589 | 2456.375 | 3284.38 | 8183.12 | 380
729 | 1390.62 | 389.8286 | 3.885 | 3.59 | 2444.219 | 3248.22 | 8155.84 | 379
730 | 1388.19 | 390.9 | 3.885 | 3.591 | 2438.25 | 3248.25 | 8160.88 | 378
731 | 1386.03 | 389.1429 | 3.884 | 3.591 | 2426.344 | 3248.34 | 8137.19 | 377
732 | 1383.22 | 387.6 | 3.884 | 3.591 | 2414.344 | 3248.34 | 8166.53 | 376
733 | 1380.62 | 386.7 | 3.884 | 3.591 | 2408.219 | 3212.22 | 8166.53 | 375
734 | 1378.16 | 387.7714 | 3.884 | 3.592 | 2408.344 | 3212.34 | 8171.56 | 374
735 | 1371.12 | 387 | 3.881 | 3.593 | 2396.313 | 3212.31 | 8161.56 | 373
736 | 1369.97 | 384.6 | 3.881 | 3.594 | 2378.344 | 3176.34 | 8119.34 | 372
737 | 1366.34 | 385.2 | 3.88 | 3.594 | 2372.375 | 3176.38 | 8132.94 | 371
738 | 1366.44 | 385.2 | 3.88 | 3.596 | 2366.25 | 3176.25 | 8154.84 | 370
739 | 1359.59 | 382.9714 | 3.879 | 3.594 | 2348.343 | 3176.34 | 8189.97 | 369
740 | 1362.44 | 396 | 3.879 | 3.777 | 2142.344 | 3038.03 | 8529.72 | 368
741 | 1378.12 | 388.8 | 3.88 | 3.891 | 2180.375 | 3068.38 | 8418.38 | 367
742 | 1374.38 | 387.9 | 3.88 | 3.594 | 2402.312 | 3212.31 | 8169.81 | 366
743 | 1363 | 378.5143 | 3.88 | 3.594 | 2390.312 | 3212.31 | 8165.94 | 365
744 | 1366.94 | 384.6 | 3.88 | 3.595 | 2378.375 | 3176.38 | 8135.81 | 364
745 | 1364.38 | 382.6286 | 3.881 | 3.595 | 2372.312 | 3176.31 | 8159.44 | 363
746 | 1365.06 | 383.7 | 3.88 | 3.595 | 2360.375 | 3176.38 | 8206.12 | 362
747 | 1364.81 | 382.6286 | 3.881 | 3.594 | 2358.661 | 3176.38 | 8180.38 | 361
748 | 1364.31 | 383.1 | 3.882 | 3.595 | 2354.313 | 3140.31 | 8232.06 | 360
749 | 1362.62 | 380.9143 | 3.882 | 3.596 | 2348.312 | 3140.31 | 8234.25 | 359
750 | 1359.44 | 382.2 | 3.882 | 3.595 | 2342.375 | 3140.38 | 8207.06 | 358
751 | 1356.06 | 378.9 | 3.882 | 3.595 | 2330.313 | 3140.31 | 8128.31 | 357
752 | 1353.56 | 378.8571 | 3.881 | 3.596 | 2322.661 | 3140.38 | 8165.06 | 356
753 | 1349.69 | 378.6 | 3.88 | 3.598 | 2317.518 | 3140.38 | 8093.12 | 355
754 | 1347.25 | 377.7 | 3.879 | 3.598 | 2312.375 | 3104.38 | 8139.62 | 354
755 | 1346.5 | 378.3 | 3.878 | 3.598 | 2300.312 | 3104.31 | 8108.31 | 353
756 | 1339.94 | 377.4 | 3.877 | 3.598 | 2294.375 | 3104.38 | 8102.88 | 352
757 | 1338.69 | 375 | 3.877 | 3.6 | 2276.375 | 3068.38 | 8098.62 | 351
758 | 1337.5 | 376.5 | 3.877 | 3.599 | 2276.313 | 3068.31 | 8083.88 | 350
759 | 1339.75 | 375.6 | 3.875 | 3.6 | 2270.25 | 3068.25 | 8061.81 | 349
760 | 1337 | 375.6 | 3.876 | 3.6 | 2282.375 | 3068.38 | 8064 | 348
761 | 1330 | 375.0857 | 3.874 | 3.599 | 2266.026 | 3068.31 | 8052 | 347
762 | 1328.5 | 372.9 | 3.874 | 3.602 | 2246.25 | 3032.25 | 8058 | 346
763 | 1326.88 | 374 | 3.873 | 3.602 | 2240.187 | 3032.19 | 8080.5 | 345
765 | 1345.94 | 378.3 | 3.875 | 3.896 | 2096.375 | 2960.38 | 8404.38 | 343
766 | 1348.38 | 379.2 | 3.876 | 3.6 | 2300.312 | 3104.31 | 8182.12 | 342
767 | 1347.5 | 377.4857 | 3.878 | 3.598 | 2312.312 | 3104.31 | 8151.56 | 341
768 | 1345.88 | 376.2378 | 3.879 | 3.6 | 2306.25 | 3104.25 | 8144.25 | 340
769 | 1343.06 | 377.4857 | 3.879 | 3.599 | 2300.375 | 3104.38 | 8176 | 339
770 | 1340.12 | 375.9 | 3.878 | 3.6 | 2294.438 | 3104.44 | 8124.75 | 338
771 | 1335.5 | 374.1 | 3.877 | 3.6 | 2286.536 | 3068.25 | 8079.19 | 337
772 | 1331.75 | 373.2 | 3.876 | 3.601 | 2276.188 | 3068.19 | 8042.06 | 336
773 | 1331.06 | 373.2 | 3.875 | 3.601 | 2270.375 | 3068.38 | 8059 | 335
774 | 1330.62 | 373.5 | 3.875 | 3.601 | 2264.25 | 3068.25 | 8048.81 | 334
775 | 1331.88 | 372.3 | 3.875 | 3.601 | 2258.313 | 3068.31 | 8040.5 | 333
776 | 1327.12 | 371.4 | 3.874 | 3.601 | 2258.375 | 3068.38 | 8109.81 | 332
777 | 1325.81 | 371.4 | 3.874 | 3.602 | 2240.375 | 3032.38 | 8101 | 331
778 | 1323.69 | 372 | 3.873 | 3.602 | 2240.312 | 3032.31 | 8089.06 | 330
779 | 1321.94 | 371 | 3.872 | 3.603 | 2234.313 | 3032.31 | 8076.94 | 329
780 | 1317.94 | 369.5 | 3.873 | 3.603 | 2240.375 | 3032.38 | 8046.62 | 328
781 | 1317.25 | 369.5 | 3.873 | 3.604 | 2228.312 | 3032.31 | 8063.19 | 327
782 | 1316.75 | 368.7 | 3.872 | 3.604 | 2222.375 | 3032.38 | 8064.81 | 326
783 | 1316.69 | 369 | 3.872 | 3.604 | 2222.313 | 2996.31 | 8054.56 | 325
784 | 1313.19 | 366.9 | 3.871 | 3.606 | 2216.312 | 2996.31 | 8101.88 | 324
785 | 1307.88 | 367 | 3.869 | 3.606 | 2204.313 | 2996.31 | 8103.81 | 323
786 | 1306.69 | 366.6 | 3.869 | 3.606 | 2186.313 | 2960.31 | 8063.5 | 322
787 | 1306.94 | 366.5 | 3.868 | 3.607 | 2186.375 | 2960.38 | 8077.62 | 321
788 | 1308.38 | 380.4375 | 3.867 | 3.783 | 1974.375 | 2856 | 8564.25 | 320
789 | 187410.78 | -161768.2 | 4.238 | 3.348 | 57869.98 | 69316.13 | 69316.13 | 319
790 | 1332.54 | 375 | 3.862 | 3.623 | 2924.32 | 4112.32 | 11795.71 | 318
791 | 1334.95 | 375.9 | 3.865 | 3.615 | 2294.319 | 3104.32 | 8440.42 | 317
792 | 1338.85 | 375.6062 | 3.869 | 3.614 | 2306.321 | 3104.32 | 8308.96 | 316
793 | 1341.12 | 375.4286 | 3.869 | 3.613 | 2312.319 | 3104.32 | 8274.88 | 315
794 | 1340.7 | 375.9 | 3.871 | 3.613 | 2312.352 | 3104.35 | 8215.68 | 314
795 | 1341.18 | 376.8 | 3.872 | 3.612 | 2312.449 | 3104.45 | 8250.75 | 313
796 | 1340.55 | 375.3 | 3.873 | 3.612 | 2307.177 | 3104.32 | 8218.21 | 312
797 | 1340.6 | 373.8 | 3.873 | 3.629 | 2307.107 | 3104.25 | 8219.26 | 311
798 | 1337.79 | 372.9 | 3.873 | 3.611 | 2312.352 | 3104.35 | 8208.58 | 310
799 | 1335.93 | 374.4 | 3.872 | 3.612 | 2294.321 | 3068.32 | 8239.75 | 309
800 | 1332.04 | 371.5 | 3.871 | 3.611 | 2288.227 | 3068.23 | 8204.03 | 308
801 | 1328.67 | 370.2 | 3.87 | 3.612 | 2276.351 | 3068.35 | 8201.12 | 307
802 | 1327.52 | 370.5 | 3.87 | 3.612 | 2270.351 | 3068.35 | 8165.56 | 306
803 | 1325.92 | 370.8 | 3.869 | 3.613 | 2264.352 | 3032.34 | 8174.11 | 305
804 | 1328.25 | 370.6472 | 3.87 | 3.613 | 2258.344 | 3032.34 | 8163.09 | 304
805 | 1329.08 | 370.5 | 3.87 | 3.611 | 2266.026 | 3032.31 | 8162.3 | 303
806 | 1328.39 | 371.7186 | 3.87 | 3.611 | 2270.344 | 3068.34 | 8166.81 | 302
807 | 1326.56 | 370.5 | 3.87 | 3.611 | 2266.043 | 3032.33 | 8173.64 | 301
808 | 1324.19 | 370.1333 | 3.87 | 3.612 | 2264.375 | 3032.38 | 8163.83 | 300
809 | 1324.25 | 369.9 | 3.869 | 3.611 | 2258.312 | 3032.31 | 8138.36 | 299
810 | 1324.61 | 369.9 | 3.868 | 3.611 | 2255.648 | 3032.22 | 8159.83 | 298
811 | 1322.56 | 368.4 | 3.869 | 3.61 | 2252.328 | 3032.33 | 8169.47 | 297
812 | 1311.16 | 366.1333 | 3.866 | 3.612 | 2245.408 | 3032.26 | 8171.08 | 296
814 | 1322.94 | 369.9429 | 3.867 | 3.904 | 2018.344 | 2888.34 | 8437.62 | 294
815 | 1316.62 | 367.5 | 3.866 | 3.612 | 2255.741 | 3032.31 | 8219.34 | 293
816 | 1316.5 | 368.1 | 3.866 | 3.613 | 2240.312 | 3032.31 | 8122.38 | 292
817 | 1314.84 | 369 | 3.866 | 3.612 | 2234.375 | 2996.38 | 8176.28 | 291
818 | 1312.16 | 366.6 | 3.867 | 3.612 | 2228.312 | 2996.31 | 8151.31 | 290
819 | 1306.44 | 363.9 | 3.864 | 3.615 | 2222.375 | 2996.38 | 8134.91 | 289
820 | 1306.09 | 365 | 3.864 | 3.614 | 2204.313 | 2996.31 | 8119.34 | 288
821 | 1297.5 | 374.4248 | 3.83 | 3.614 | 2204.375 | 7437.59 | 7437.59 | 287
822 | 1308 | 366 | 3.862 | 3.611 | 2245.362 | 2996.22 | 7944.44 | 286
823 | 1307.66 | 364 | 3.862 | 3.613 | 2216.406 | 2996.41 | 8137.59 | 285
824 | 1307 | 364.6667 | 3.862 | 3.613 | 2210.344 | 2996.34 | 8149.38 | 284
825 | 1311.47 | 366 | 3.863 | 3.613 | 2209.455 | 2996.31 | 8166.59 | 283
826 | 1309.34 | 365.4 | 3.864 | 3.611 | 2222.344 | 2996.34 | 8216.59 | 282
827 | 1307.31 | 365.5 | 3.865 | 3.612 | 2210.218 | 2996.22 | 8244.62 | 281
828 | 1308.12 | 364.8 | 3.867 | 3.612 | 2204.344 | 2960.34 | 8243.62 | 280
829 | 1305.78 | 364 | 3.866 | 3.613 | 2204.25 | 2960.25 | 8246.28 | 279
830 | 1294.41 | 358.6667 | 3.865 | 3.612 | 2198.375 | 2960.38 | 8228.53 | 278
831 | 1301.5 | 362.5 | 3.865 | 3.612 | 2192.344 | 2960.34 | 8199.38 | 277
832 | 1300.03 | 362.5 | 3.864 | 3.615 | 2180.219 | 2960.22 | 8164.59 | 276
833 | 1297.34 | 360.5 | 3.864 | 3.613 | 2178.629 | 2960.34 | 8171.97 | 275
834 | 1292.97 | 360.2806 | 3.863 | 3.614 | 2168.375 | 2924.38 | 8108.38 | 274
835 | 1285.31 | 358.9333 | 3.861 | 3.616 | 2156.344 | 2924.34 | 8115.69 | 273
836 | 1272 | 358.2 | 3.859 | 3.617 | 2137.486 | 2888.34 | 8125.47 | 272
837 | 1292.88 | 376.813 | 3.858 | 3.785 | 1911.344 | 2772 | 8575.34 | 271
838 | 1296.69 | 363.5 | 3.86 | 3.906 | 1964.313 | 2816.31 | 8481.31 | 270
839 | 1293.56 | 361.8 | 3.861 | 3.615 | 2186.438 | 2960.44 | 8193.75 | 269
840 | 1292.31 | 361 | 3.861 | 3.615 | 2174.313 | 2960.31 | 8156.75 | 268
841 | 1290.94 | 359.4 | 3.861 | 3.616 | 2173.518 | 2924.38 | 8125.44 | 267
842 | 1289.19 | 358.5 | 3.861 | 3.616 | 2168.25 | 2924.25 | 8120 | 266
843 | 1289.94 | 360 | 3.861 | 3.616 | 2162.313 | 2924.31 | 8121.88 | 265
844 | 1288.12 | 359.5 | 3.86 | 3.616 | 2158.026 | 2924.31 | 8150.19 | 264
845 | 1285.19 | 359.1 | 3.859 | 3.617 | 2150.312 | 2924.31 | 8150.5 | 263
846 | 1282.88 | 357.5 | 3.86 | 3.616 | 2142.599 | 2924.31 | 8128.56 | 262
847 | 1280.38 | 357.3333 | 3.86 | 3.617 | 2132.188 | 2888.19 | 8177.69 | 261
848 | 1278.44 | 356.6667 | 3.86 | 3.618 | 2126.25 | 2888.25 | 8135.75 | 260
849 | 1280.88 | 356 | 3.862 | 3.618 | 2120.312 | 2888.38 | 8144.81 | 259
850 | 1280.06 | 356 | 3.861 | 3.617 | 2132.375 | 2888.38 | 8149.06 | 258
851 | 1277.81 | 355.3333 | 3.861 | 3.617 | 2127.295 | 2888.44 | 8114.06 | 257
852 | 1275.69 | 355 | 3.86 | 3.619 | 2126.313 | 2888.31 | 8103.94 | 256
853 | 1276.62 | 354.6667 | 3.859 | 3.618 | 2120.312 | 2888.31 | 8071.88 | 255
854 | 1273.12 | 354 | 3.857 | 3.618 | 2120.312 | 2888.31 | 8079.69 | 254
855 | 1270.56 | 353.4612 | 3.857 | 3.618 | 2114.313 | 2888.31 | 8074.25 | 253
856 | 1271.88 | 354 | 3.856 | 3.619 | 2106.599 | 2852.31 | 8108.44 | 252
857 | 1265.19 | 352.5333 | 3.857 | 3.618 | 2106.536 | 2852.25 | 8084.25 | 251
858 | 1262.44 | 352 | 3.855 | 3.62 | 2084.313 | 2852.31 | 8072.31 | 250
859 | 1257 | 350.6667 | 3.854 | 3.62 | 2075.804 | 2816.38 | 8084.94 | 249
860 | 1258.31 | 350.6667 | 3.853 | 3.622 | 2060.313 | 2816.31 | 8073.81 | 248
861 | 1263.56 | 367.25 | 3.851 | 3.787 | 1834.375 | 2688 | 8611.56 | 247
862 | 1270.12 | 356 | 3.855 | 3.911 | 1874.313 | 2708.31 | 8472.44 | 246
863 | 1266.88 | 353.3333 | 3.855 | 3.621 | 2108.375 | 2852.38 | 8207.44 | 245
864 | 1264.38 | 352.5 | 3.855 | 3.621 | 2096.312 | 2852.31 | 8128.69 | 244
865 | 1260.44 | 353.3333 | 3.854 | 3.622 | 2090.312 | 2852.31 | 8079.06 | 243
866 | 1258.38 | 350.4 | 3.855 | 3.621 | 2080.884 | 2852.31 | 8092.06 | 242
867 | 1256.12 | 349.5 | 3.854 | 3.622 | 2075.679 | 2816.25 | 8115.44 | 241
868 | 1258.06 | 350 | 3.855 | 3.623 | 2070.536 | 2816.25 | 8107.44 | 240
869 | 1255.44 | 349.6 | 3.853 | 3.622 | 2072.313 | 2816.31 | 8115.31 | 239
870 | 1254.25 | 349.3333 | 3.853 | 3.623 | 2060.312 | 2816.31 | 8096.19 | 238
871 | 1254.25 | 350 | 3.853 | 3.622 | 2055.17 | 2816.31 | 8149.5 | 237
872 | 1252.69 | 348.6667 | 3.854 | 3.622 | 2055.107 | 2816.25 | 8168.56 | 236
873 | 1251.94 | 348.6667 | 3.854 | 3.623 | 2050.089 | 2816.38 | 8141.69 | 235
874 | 1250.19 | 346.6667 | 3.853 | 3.622 | 2048.312 | 2816.31 | 8110.81 | 234
875 | 1248 | 347.2 | 3.854 | 3.623 | 2042.313 | 2780.31 | 8082.06 | 233
876 | 1245.56 | 346.1333 | 3.852 | 3.625 | 2036.375 | 2780.38 | 8055.69 | 232
877 | 1243.69 | 345.0667 | 3.852 | 3.624 | 2030.375 | 2780.38 | 8061.19 | 231
878 | 1240.75 | 344 | 3.852 | 3.626 | 2024.313 | 2780.31 | 8057.5 | 230
879 | 1238.12 | 344.5 | 3.85 | 3.626 | 2019.107 | 2780.25 | 8032.69 | 229
880 | 1234.56 | 344 | 3.849 | 3.627 | 2014.027 | 2744.31 | 8054 | 228
881 | 1233.81 | 343.3333 | 3.849 | 3.626 | 2000.375 | 2744.38 | 8055.19 | 227
882 | 1232.88 | 343.3333 | 3.849 | 3.626 | 1998.661 | 2744.38 | 8069 | 226
883 | 1231.81 | 343.2 | 3.848 | 3.627 | 1993.456 | 2744.31 | 8070.06 | 225
888 | 1261.25 | 354 | 3.85 | 3.622 | 2090.992 | 2816.99 | 7831.49 | 220
889 | 1254.75 | 349 | 3.852 | 3.623 | 2078.352 | 2816.35 | 8031.49 | 219
890 | 1247.87 | 347.3333 | 3.852 | 3.624 | 2060.351 | 2816.35 | 8102.97 | 218
891 | 1238.75 | 345.3333 | 3.85 | 3.626 | 2039.797 | 2780.35 | 8044.19 | 217
892 | 1236.48 | 344.6667 | 3.849 | 3.628 | 2014.066 | 2744.35 | 8054.3 | 216
893 | 1232.03 | 343.3333 | 3.848 | 3.627 | 2006.351 | 2744.35 | 8042.18 | 215
894 | 1231.72 | 342.6667 | 3.847 | 3.63 | 1998.544 | 2744.26 | 7986.75 | 214
895 | 1231.27 | 341.4 | 3.847 | 3.629 | 2003.749 | 2744.32 | 8044.87 | 213
896 | 1230.12 | 342.6667 | 3.848 | 3.628 | 1994.352 | 2744.35 | 8048.48 | 212
897 | 1230.85 | 342 | 3.849 | 3.629 | 1993.495 | 2744.35 | 8064.16 | 211
898 | 1227.71 | 341.3333 | 3.848 | 3.628 | 1994.383 | 2744.38 | 8072.38 | 210
899 | 1223.64 | 340 | 3.847 | 3.628 | 1988.219 | 2708.22 | 8004 | 209
900 | 1223.65 | 341.3333 | 3.846 | 3.629 | 1976.25 | 2708.25 | 8014.2 | 208
901 | 1223.42 | 341.3333 | 3.846 | 3.629 | 1972.923 | 2708.35 | 7994.63 | 207
902 | 1222.56 | 341.3333 | 3.847 | 3.629 | 1976.375 | 2708.38 | 8005.56 | 206
903 | 1221.92 | 339.3333 | 3.847 | 3.631 | 1978.058 | 2708.34 | 8025.56 | 205
904 | 1213.95 | 337.3333 | 3.845 | 3.63 | 1972.93 | 2708.36 | 7996.8 | 204
905 | 1213.22 | 338.6667 | 3.844 | 3.632 | 1952.265 | 2672.27 | 8003.44 | 203
906 | 1209.11 | 336 | 3.843 | 3.632 | 1947.216 | 2672.36 | 7967.75 | 202
907 | 1210.92 | 336 | 3.843 | 3.632 | 1934.344 | 2672.34 | 8033.22 | 201
908 | 1210.88 | 351.609 | 3.837 | 3.791 | 1687.328 | 2527 | 8614.39 | 200
909 | 185511.82 | 6960 | 4.227 | 3.354 | 55860 | 67511.33 | 67511.33 | 199
910 | 1219.52 | 344.6667 | 3.834 | 3.618 | 2663.384 | 3860.38 | 12170.08 | 198
911 | 1221.92 | 343.3333 | 3.838 | 3.64 | 1982.256 | 2708.26 | 8469.38 | 197
912 | 1222.18 | 342.4 | 3.842 | 3.639 | 1994.351 | 2708.35 | 8292 | 196
913 | 30.79 | 44.44444 | 3.109 | 3.639 | 124.1144 | 8 | 8 | 195
914 | 1222.27 | 342.6839 | 3.844 | 3.637 | 2084.318 | 2816.32 | 8432.32 | 194
915 | 1221.25 | 340.5333 | 3.845 | 3.639 | 1988.258 | 2708.26 | 8239.74 | 193
916 | 1219.2 | 340.5092 | 3.845 | 3.638 | 1983.208 | 2708.35 | 8184.32 | 192
917 | 1216.45 | 338.6667 | 3.845 | 3.638 | 1982.258 | 2708.26 | 8156.52 | 191
918 | 1217.79 | 340 | 3.844 | 3.638 | 1972.923 | 2708.35 | 8137.41 | 190
919 | 1215.65 | 339.3 | 3.845 | 3.638 | 1972.829 | 2708.26 | 8167.91 | 189
920 | 1211.16 | 338 | 3.843 | 3.638 | 1962.669 | 2672.38 | 8140.41 | 188
921 | 1202.62 | 334.8 | 3.841 | 3.638 | 1952.351 | 2672.32 | 8084.64 | 187
922 | 1201.38 | 334.6667 | 3.84 | 3.64 | 1931.811 | 2636.38 | 8055.68 | 186
923 | 1199.01 | 334.4062 | 3.84 | 3.64 | 1926.77 | 2636.48 | 8017.22 | 185
924 | 1201.83 | 335.3333 | 3.841 | 3.64 | 1921.526 | 2636.38 | 8003.17 | 184
925 | 1198.56 | 335.3333 | 3.839 | 3.639 | 1926.505 | 2636.22 | 8015.52 | 183
926 | 1195.94 | 335.3333 | 3.839 | 3.639 | 1916.25 | 2636.25 | 8031.19 | 182
927 | 1195.3 | 334 | 3.839 | 3.641 | 1911.185 | 2636.33 | 8082.73 | 181
929 | 1199.69 | 335.3333 | 3.838 | 3.638 | 1942.026 | 2672.31 | 8414.59 | 179
930 | 1196.06 | 334 | 3.838 | 3.639 | 1922.36 | 2636.36 | 8205.86 | 178
931 | 1191.39 | 332.6667 | 3.838 | 3.641 | 1916.39 | 2636.39 | 8139.27 | 177
932 | 1189.5 | 330.6667 | 3.837 | 3.642 | 1900.883 | 2636.31 | 8101.97 | 176
933 | 1191.53 | 344.3985 | 3.83 | 3.794 | 1645.375 | 2464 | 8683.59 | 175
934 | 1195.03 | 334.6667 | 3.835 | 3.925 | 1670.25 | 2492.25 | 8570.34 | 174
935 | 1187.84 | 332.4 | 3.835 | 3.641 | 1910.313 | 2636.31 | 8142.25 | 173
936 | 1184.81 | 330.4 | 3.835 | 3.641 | 1890.692 | 2600.41 | 8070.16 | 172
937 | 1185.5 | 330 | 3.836 | 3.642 | 1885.487 | 2600.34 | 8098.75 | 171
938 | 1186.75 | 330.6667 | 3.838 | 3.641 | 1885.424 | 2600.28 | 8094.03 | 170
939 | 1180.09 | 328.6667 | 3.834 | 3.641 | 1890.661 | 2600.38 | 8023.88 | 169
940 | 1178.81 | 327.6 | 3.835 | 3.642 | 1874.344 | 2600.34 | 7990.25 | 168
941 | 1179.34 | 327.6 | 3.835 | 3.642 | 1868.375 | 2564.38 | 7963.03 | 167
942 | 1179.09 | 328.8 | 3.834 | 3.641 | 1870.026 | 2600.31 | 7976.22 | 166
943 | 1177.88 | 328 | 3.834 | 3.641 | 1870.12 | 2564.41 | 8004.81 | 165
944 | 1178.84 | 328.8 | 3.834 | 3.641 | 1862.344 | 2564.34 | 7983.44 | 164
945 | 1176.44 | 326.6667 | 3.836 | 3.641 | 1864.835 | 2564.25 | 8052.75 | 163
946 | 1172.53 | 326 | 3.834 | 3.641 | 1856.344 | 2564.34 | 8028.81 | 162
947 | 1167.94 | 326 | 3.833 | 3.642 | 1844.375 | 2564.38 | 8003.91 | 161
948 | 1163.97 | 323.6 | 3.831 | 3.643 | 1832.344 | 2528.34 | 8000.38 | 160
949 | 1162.12 | 322.6667 | 3.832 | 3.644 | 1820.344 | 2528.34 | 7985.91 | 159
950 | 1164.28 | 323.6 | 3.832 | 3.645 | 1818.63 | 2528.34 | 7985.44 | 158
951 | 1165.41 | 322.8 | 3.831 | 3.643 | 1826.375 | 2528.38 | 7970.06 | 157
952 | 1166 | 323.3333 | 3.832 | 3.643 | 1832.344 | 2528.34 | 8007.78 | 156
953 | 1164.41 | 323.3333 | 3.831 | 3.643 | 1828.946 | 2528.38 | 8067.56 | 155
954 | 1161.91 | 322.4 | 3.832 | 3.643 | 1818.661 | 2528.38 | 8051.28 | 154
955 | 1159.34 | 321.3333 | 3.832 | 3.644 | 1813.487 | 2528.34 | 8080.09 | 153
956 | 1158.06 | 321.6 | 3.833 | 3.645 | 1803.17 | 2492.31 | 8000.06 | 152
957 | 1156.72 | 331.9787 | 3.823 | 3.795 | 1543.829 | 2352 | 8620.72 | 151
958 | 1163.12 | 324 | 3.829 | 3.928 | 1562.312 | 2348.31 | 8516.25 | 150
959 | 1159.5 | 322 | 3.83 | 3.646 | 1823.804 | 2528.38 | 8112.81 | 149
960 | 1156.25 | 321.0909 | 3.829 | 3.645 | 1813.455 | 2528.31 | 8028.31 | 148
961 | 1157.19 | 320.8 | 3.831 | 3.645 | 1803.232 | 2492.38 | 8026.69 | 147
962 | 1151.81 | 320 | 3.831 | 3.645 | 1808.312 | 2492.31 | 8047.88 | 146
963 | 1150.44 | 319.0909 | 3.83 | 3.646 | 1792.883 | 2492.31 | 8011.81 | 145
964 | 1150.75 | 319.0909 | 3.831 | 3.647 | 1787.742 | 2492.31 | 8001 | 144
965 | 1152 | 318.3429 | 3.83 | 3.647 | 1790.375 | 2492.38 | 7962.81 | 143
966 | 1152.44 | 318.8571 | 3.83 | 3.646 | 1792.946 | 2492.38 | 7995.75 | 142
967 | 1149.25 | 318 | 3.831 | 3.645 | 1787.741 | 2492.31 | 8052.81 | 141
968 | 1144.06 | 316.1818 | 3.83 | 3.646 | 1777.518 | 2492.38 | 7992.94 | 140
969 | 1137.06 | 314 | 3.827 | 3.649 | 1762.089 | 2456.38 | 7919.19 | 139
970 | 1133.81 | 314.4 | 3.826 | 3.649 | 1746.599 | 2456.31 | 7886.44 | 138
971 | 1133.19 | 315.6 | 3.825 | 3.65 | 1741.518 | 2456.38 | 7896 | 137
972 | 1133.94 | 313.6 | 3.826 | 3.649 | 1736.375 | 2420.38 | 7926.5 | 136
973 | 1130.31 | 313.0286 | 3.825 | 3.649 | 1746.599 | 2456.31 | 7927.94 | 135
974 | 1128.56 | 311.8182 | 3.825 | 3.65 | 1731.232 | 2420.38 | 7938.38 | 134
975 | 1129.12 | 311.8182 | 3.825 | 3.65 | 1730.375 | 2420.38 | 7966.31 | 133
976 | 1127.88 | 310.9091 | 3.824 | 3.65 | 1726.027 | 2420.31 | 7911.44 | 132
977 | 1126.69 | 312 | 3.824 | 3.65 | 1726.089 | 2420.38 | 7956.12 | 131
978 | 1125.5 | 310.2237 | 3.824 | 3.652 | 1726.089 | 2420.38 | 7874.19 | 130
979 | 1124 | 310.2946 | 3.824 | 3.651 | 1722.812 | 2420.31 | 7903.69 | 129
980 | 1123.62 | 311.2857 | 3.823 | 3.651 | 1720.884 | 2420.31 | 7931.25 | 128
981 | 1133.94 | 322.3753 | 3.819 | 3.793 | 1435.313 | 2233.06 | 8592.88 | 127
982 | 1131.06 | 312.9091 | 3.822 | 3.931 | 1490.375 | 2276.38 | 8514.81 | 126
983 | 1124.88 | 311.0909 | 3.822 | 3.65 | 1741.518 | 2420.38 | 8079.38 | 125
984 | 1123.38 | 312.1818 | 3.823 | 3.651 | 1722.852 | 2420.31 | 7990.38 | 124
985 | 1122.38 | 310.1818 | 3.823 | 3.652 | 1720.91 | 2420.31 | 7954 | 123
986 | 1122.44 | 309.039 | 3.822 | 3.652 | 1720.883 | 2420.31 | 7945.06 | 122
987 | 1117.31 | 308.4156 | 3.822 | 3.651 | 1715.741 | 2420.31 | 7965.44 | 121
988 | 1116.69 | 308.4156 | 3.822 | 3.652 | 1700.313 | 2384.31 | 7965.19 | 120
989 | 1114.69 | 307.7922 | 3.821 | 3.653 | 1695.232 | 2384.38 | 7954.19 | 119
990 | 1112.19 | 307.4545 | 3.821 | 3.653 | 1690.026 | 2384.31 | 7918.19 | 118
991 | 1111.31 | 307.1688 | 3.821 | 3.653 | 1690.027 | 2384.31 | 7926.81 | 117
992 | 1109.56 | 305.4545 | 3.821 | 3.653 | 1679.804 | 2348.38 | 7928.62 | 116
993 | 1109.69 | 305.4545 | 3.821 | 3.653 | 1677.813 | 2348.31 | 7971 | 115
994 | 1106.56 | 305.4545 | 3.82 | 3.654 | 1674.598 | 2348.31 | 7952.56 | 114
995 | 1104.25 | 305.6364 | 3.819 | 3.655 | 1668.875 | 2348.38 | 7916.94 | 113
996 | 1102.62 | 303.6364 | 3.819 | 3.655 | 1659.875 | 2348.38 | 7894.5 | 112
997 | 1101.06 | 303.5844 | 3.819 | 3.655 | 1659.232 | 2348.38 | 7891.56 | 111
998 | 1102.19 | 302.7273 | 3.819 | 3.656 | 1659.17 | 2348.31 | 7904.75 | 110
999 | 1100.81 | 303.5844 | 3.819 | 3.655 | 1664.375 | 2348.38 | 7847.88 | 109
1000 | 1098.62 | 302.7273 | 3.819 | 3.655 | 1653.902 | 2348.19 | 7948 | 108
1001 | 1096.88 | 301.2468 | 3.819 | 3.655 | 1646.375 | 2312.38 | 7905.81 | 107
1002 | 1095.75 | 300.9091 | 3.818 | 3.656 | 1643.741 | 2312.31 | 7910.88 | 106
1003 | 1093.81 | 300.9091 | 3.818 | 3.656 | 1638.661 | 2312.38 | 7893.5 | 105
1004 | 1092.38 | 300 | 3.817 | 3.656 | 1633.518 | 2312.38 | 7880.69 | 104
1005 | 1078.81 | 298.7143 | 3.789 | 3.798 | 1344.312 | 2135 | 8571.56 | 103
1006 | 1094.75 | 304.875 | 3.809 | 3.797 | 1372.375 | 2163 | 8606.62 | 102
1007 | 184693.02 | 7589.984 | 4.219 | 3.376 | 54149.98 | 65547.27 | 65547.27 | 101
1008 | 1103.62 | 306.8571 | 3.809 | 3.644 | 2402.352 | 3572.35 | 12762.98 | 100
1009 | 1098.27 | 304.2078 | 3.813 | 3.662 | 1668.852 | 2348.35 | 8420.45 | 99
1010 | 1095.01 | 304 | 3.814 | 3.663 | 1664.32 | 2348.32 | 8183.17 | 98
1011 | 1094.46 | 303 | 3.815 | 3.664 | 1654.032 | 2312.32 | 8090.4 | 97
1012 | 1092.25 | 302 | 3.815 | 3.663 | 1650.851 | 2312.35 | 8025.12 | 96
1013 | 1089.57 | 300.5714 | 3.815 | 3.664 | 1643.687 | 2312.26 | 7968.38 | 95
1014 | 1088.38 | 300 | 3.815 | 3.664 | 1638.606 | 2312.32 | 7982.56 | 94
1015 | 1090.59 | 300.5714 | 3.815 | 3.663 | 1638.606 | 2312.32 | 7973.77 | 93
1016 | 1084.16 | 298.6154 | 3.815 | 3.663 | 1638.512 | 2312.23 | 7925.06 | 92
1017 | 1083.4 | 298 | 3.813 | 3.665 | 1623.177 | 2276.32 | 7959.39 | 91
1018 | 1080.09 | 297 | 3.813 | 3.665 | 1619.352 | 2276.35 | 7903.36 | 90
1019 | 1078.4 | 297 | 3.812 | 3.664 | 1612.954 | 2276.38 | 7900.55 | 89
1020 | 1077.31 | 296.7143 | 3.812 | 3.665 | 1607.749 | 2276.32 | 7843.2 | 88
1021 | 1077.89 | 296 | 3.813 | 3.665 | 1607.749 | 2276.32 | 7885.83 | 87
1022 | 1077.16 | 295 | 3.813 | 3.664 | 1607.773 | 2276.34 | 7890.48 | 86
1023 | 1075.64 | 295 | 3.813 | 3.665 | 1605.859 | 2276.36 | 7921.06 | 85
1024 | 1072.28 | 294.2857 | 3.812 | 3.665 | 1597.347 | 2276.2 | 7857.22 | 84
1025 | 1069.38 | 293.5714 | 3.812 | 3.666 | 1592.313 | 2240.31 | 7857.16 | 83
1026 | 1071.59 | 292.8791 | 3.812 | 3.665 | 1583.352 | 2240.34 | 7888.09 | 82
1027 | 1069.89 | 293 | 3.812 | 3.665 | 1592.328 | 2240.33 | 7891.42 | 81
1028 | 1069.09 | 292.0879 | 3.811 | 3.665 | 1587.216 | 2240.36 | 7922.17 | 80
1029 | 1067.14 | 291.8571 | 3.811 | 3.666 | 1578.859 | 2240.36 | 7911.78 | 79
1030 | 1063.58 | 291.1429 | 3.811 | 3.665 | 1574.344 | 2240.34 | 7874.36 | 78
1031 | 1061.56 | 290.4286 | 3.81 | 3.667 | 1566.599 | 2204.31 | 7858.39 | 77
1032 | 1065.14 | 291.994 | 3.802 | 3.8 | 1267.328 | 2037.03 | 8590.47 | 76
1033 | 1067.88 | 295 | 3.808 | 3.939 | 1304.344 | 2060.34 | 8459.19 | 75
1034 | 1063.75 | 291.4286 | 3.809 | 3.665 | 1582.058 | 2240.34 | 7994.28 | 74
1035 | 1062.19 | 290 | 3.809 | 3.666 | 1571.773 | 2240.34 | 7939.34 | 73
1036 | 1058.62 | 289.7143 | 3.809 | 3.666 | 1566.536 | 2204.25 | 7934.31 | 72
1037 | 1057.28 | 288.9231 | 3.809 | 3.668 | 1558.688 | 2206.69 | 7895.44 | 71
1038 | 1055.41 | 288.1319 | 3.808 | 3.668 | 1551.844 | 2204.34 | 7879.94 | 70
1039 | 1053.62 | 286.4176 | 3.807 | 3.667 | 1546.058 | 2204.34 | 7827.09 | 69
1040 | 1051.91 | 286.7692 | 3.807 | 3.667 | 1540.977 | 2204.41 | 7843.66 | 68
1041 | 1052.34 | 286.2857 | 3.807 | 3.667 | 1540.914 | 2204.34 | 7846.97 | 67
1042 | 1049.16 | 285.4419 | 3.807 | 3.668 | 1538.344 | 2204.34 | 7852.62 | 66
1043 | 1044 | 284.5714 | 3.807 | 3.669 | 1530.629 | 2168.34 | 7845.72 | 65
1044 | 1045.41 | 284.044 | 3.806 | 3.671 | 1524.813 | 2168.31 | 7803.59 | 64
1045 | 1042.91 | 284.044 | 3.806 | 3.67 | 1520.313 | 2168.31 | 7818.44 | 63
1046 | 1042.81 | 282.8571 | 3.806 | 3.669 | 1515.2 | 2168.34 | 7798.34 | 62
1047 | 1042.72 | 283.2527 | 3.805 | 3.669 | 1515.875 | 2168.38 | 7823.16 | 61
1048 | 1043.44 | 283.2527 | 3.805 | 3.669 | 1520.344 | 2168.34 | 7864.66 | 60
1049 | 1040.03 | 281.5218 | 3.805 | 3.669 | 1515.875 | 2168.38 | 7888.25 | 59
1050 | 1038.12 | 280.7473 | 3.805 | 3.669 | 1504.884 | 2132.31 | 7866 | 58
1051 | 1036.25 | 281.3846 | 3.805 | 3.669 | 1499.773 | 2132.34 | 7863.12 | 57
1052 | 1034.94 | 279.956 | 3.804 | 3.67 | 1497.875 | 2132.38 | 7851.06 | 56
1053 | 1036.19 | 279.956 | 3.804 | 3.67 | 1494.536 | 2132.25 | 7826.91 | 55
1054 | 1030.41 | 279.1648 | 3.804 | 3.67 | 1499.741 | 2132.31 | 7828.81 | 54
1055 | 1029.47 | 278.3077 | 3.804 | 3.671 | 1484.219 | 2132.22 | 7801.47 | 53
1056 | 1028.56 | 278.3736 | 3.803 | 3.671 | 1479.844 | 2132.34 | 7801 | 52
1057 | 1030.94 | 276 | 3.794 | 3.801 | 1169.344 | 1925 | 8566.09 | 51
1058 | 1036.12 | 281.1429 | 3.801 | 3.943 | 1202.313 | 1952.31 | 8514.5 | 50
1059 | 1029.19 | 279.2967 | 3.802 | 3.67 | 1497.813 | 2132.31 | 7942 | 49
1060 | 1027.31 | 277.7143 | 3.802 | 3.671 | 1484.313 | 2132.31 | 7896.19 | 48
1061 | 1024.75 | 276.7912 | 3.801 | 3.672 | 1479.232 | 2096.38 | 7853.06 | 47
1062 | 1023.94 | 276.7912 | 3.801 | 3.673 | 1470.875 | 2096.38 | 7835.44 | 46
1063 | 1021.62 | 275.1429 | 3.801 | 3.673 | 1468.946 | 2096.38 | 7834.38 | 45
1064 | 1021.88 | 276 | 3.801 | 3.673 | 1466.375 | 2096.38 | 7845.94 | 44
1065 | 1020.69 | 274 | 3.801 | 3.688 | 1466.375 | 2096.38 | 7842.94 | 43
1066 | 1018.69 | 275.2088 | 3.801 | 3.673 | 1461.812 | 2096.31 | 7803.88 | 42
1067 | 1017.06 | 273.3714 | 3.8 | 3.674 | 1457.375 | 2096.38 | 7823.5 | 41
1068 | 1014.88 | 273.5 | 3.8 | 3.673 | 1452.875 | 2096.38 | 7793.94 | 40
1069 | 1008 | 272.4571 | 3.8 | 3.675 | 1448.375 | 2060.38 | 7795.12 | 39
1070 | 1012.25 | 271.5429 | 3.799 | 3.676 | 1443.875 | 2060.38 | 7792.44 | 38
1071 | 32.38 | 42.10526 | 3.114 | 3.674 | 114.25 | 8 | 8 | 37
1072 | 1014.69 | 271.6 | 3.799 | 3.671 | 1529.375 | 2168.38 | 7963.75 | 36
1073 | 1014.62 | 271.6571 | 3.799 | 3.673 | 1448.375 | 2060.38 | 7863.06 | 35
1074 | 1009.75 | 269.8286 | 3.799 | 3.673 | 1443.875 | 2060.38 | 7856.69 | 34
1075 | 1007 | 268.9143 | 3.798 | 3.674 | 1432.884 | 2060.31 | 7783.56 | 33
1076 | 1005.25 | 269.7143 | 3.798 | 3.675 | 1425.75 | 2060.25 | 7766.75 | 32
1077 | 1003.56 | 268 | 3.798 | 3.677 | 1421.375 | 2060.38 | 7736.12 | 31
1078 | 1002.62 | 268.8 | 3.797 | 3.675 | 1421.375 | 2060.38 | 7793.06 | 30
1079 | 1003.88 | 268.5 | 3.797 | 3.676 | 1421.375 | 2024.38 | 7730.19 | 29
1080 | 999.19 | 266.7857 | 3.798 | 3.675 | 1421.313 | 2024.31 | 7755.56 | 28
1081 | 999.5 | 265.3714 | 3.797 | 3.676 | 1407.812 | 2024.31 | 7761.81 | 27
1082 | 1003.31 | 262.8125 | 3.788 | 3.8 | 1085.438 | 1827 | 8553 | 26
1083 | 1004.62 | 268.862 | 3.795 | 3.947 | 1124.437 | 1844.44 | 8488.69 | 25
1084 | 1000.75 | 266.9714 | 3.795 | 3.678 | 1421.313 | 2060.31 | 7933.19 | 24
1085 | 998.44 | 265.6071 | 3.795 | 3.677 | 1416.75 | 2024.25 | 7859.94 | 23
1086 | 999.69 | 267.8857 | 3.796 | 3.677 | 1407.875 | 2024.38 | 7848.06 | 22
1087 | 1001.31 | 266.2857 | 3.798 | 3.677 | 1412.375 | 2024.38 | 7882.62 | 21
1088 | 998 | 265.3714 | 3.797 | 3.676 | 1412.375 | 2024.38 | 7854.75 | 20
1089 | 994.81 | 265.8214 | 3.796 | 3.677 | 1403.375 | 2024.38 | 7805.94 | 19
1090 | 992.88 | 264.8571 | 3.796 | 3.678 | 1396.946 | 2024.38 | 7786.81 | 18
1091 | 991.56 | 262.1786 | 3.796 | 3.678 | 1394.375 | 2024.38 | 7793 | 17
1092 | 990.25 | 263.5429 | 3.796 | 3.678 | 1389.812 | 1988.31 | 7804 | 16
1093 | 985.38 | 261.7143 | 3.795 | 3.678 | 1385.375 | 1988.38 | 7783.38 | 15
1094 | 981.94 | 259.8857 | 3.793 | 3.679 | 1371.812 | 1988.31 | 7708.19 | 14
1095 | 982 | 260.6857 | 3.793 | 3.68 | 1367.375 | 1988.38 | 7727.12 | 13
1096 | 979.81 | 259.0714 | 3.792 | 3.68 | 1367.375 | 1988.38 | 7719 | 12
1097 | 978.19 | 258.0571 | 3.792 | 3.68 | 1362.875 | 1988.38 | 7659.25 | 11
1098 | 977.94 | 259.7714 | 3.792 | 3.681 | 1362.875 | 1988.38 | 7707.12 | 10
1099 | 976.94 | 258.0571 | 3.792 | 3.681 | 1358.25 | 1952.25 | 7704.06 | 9
1100 | 974.69 | 257.1429 | 3.79 | 3.68 | 1353.812 | 1952.31 | 7709 | 8
1101 | 974 | 256.2286 | 3.791 | 3.681 | 1349.312 | 1952.31 | 7680 | 7
1102 | 973.25 | 256.2286 | 3.791 | 3.681 | 1349.375 | 1952.38 | 7686.88 | 6
1103 | 970.94 | 254.4202 | 3.79 | 3.681 | 1344.875 | 1952.38 | 7723.06 | 5
1104 | 969.94 | 255.1261 | 3.79 | 3.682 | 1340.312 | 1952.31 | 7573.94 | 4
1105 | 968.25 | 254.4202 | 3.791 | 3.682 | 1340.375 | 1952.38 | 7724.44 | 3
1106 | 967.06 | 253.4118 | 3.79 | 3.684 | 1335.232 | 1952.38 | 7701.81 | 2
1107 | 969.81 | 246.4755 | 3.78 | 3.81 | 994.437 | 1722.06 | 8538.25 | 1
1108 | 671096.3 | 8130.016 | 4.212 | 3.264 | 52560 | 601726.6 | 601726.6 | 0
1 | 2652.99 | 1364.991 | 3.652 | 3.233 | 5340.993 | 6664 | 11018.02 | 1107
2 | 7356.99 | 1386.017 | 4.231 | 3.247 | 5368.992 | 6643.01 | 10766.02 | 1106
3 | 7336 | 1295.008 | 4.232 | 3.251 | 5355.008 | 6628.99 | 10612 | 1105
4 | 7328.99 | 1260 | 4.233 | 3.253 | 5348 | 6628.99 | 10576.99 | 1104
6 | 65032.8 | 1284.512 | 4.283 | 3.261 | 5340.992 | 107900.27 | 107900.27 | 1102
7 | 3329.98 | 1046.256 | 3.694 | 3.492 | 5081.545 | 6023.65 | 6023.65 | 1101
8 | 6029.99 | 1060.7175 | 4.036 | 3.482 | 5088.453 | 6018.43 | 6018.43 | 1100
9 | 6031.42 | 1063.931 | 4.037 | 3.485 | 5072.1375 | 5999.23 | 5999.23 | 1099
10 | 5940 | 1075.567 | 4.035 | 3.489 | 5060.766 | 5989.47 | 5989.47 | 1098
11 | 426207.68 | 254565.797 | 4.269 | 3.126 | 222054.844 | 87429.84 | 433662.03 | 1097
12 | 2269.7 | 883.2 | 4.02 | 3.907 | 1919.456 | 2892.45 | 6279.36 | 1096
13 | 2266.15 | 880.798 | 4.022 | 3.38 | 5202.399 | 6175.39 | 9591.36 | 1095
14 | 2264.93 | 878.4 | 4.023 | 3.381 | 5195.359 | 6168.35 | 9607.65 | 1094
15 | 2262.11 | 878.399 | 4.023 | 3.381 | 5195.359 | 6161.38 | 9574.08 | 1093
16 | 2259.55 | 873.597 | 4.023 | 3.38 | 5188.352 | 6161.38 | 9530.3 | 1092
17 | 2256.8 | 871.203 | 4.024 | 3.38 | 5181.343 | 6154.33 | 9542.33 | 1091
18 | 2253.44 | 866.399 | 4.024 | 3.381 | 5174.398 | 6140.38 | 9490.72 | 1090
19 | 2251.17 | 864 | 4.024 | 3.381 | 5160.351 | 6133.34 | 9515.48 | 1089
20 | 2247.88 | 859.195 | 4.024 | 3.381 | 5153.344 | 6126.34 | 9485.66 | 1088
21 | 2245.79 | 856.797 | 4.024 | 3.382 | 5146.367 | 6119.36 | 9511.36 | 1087
22 | 2243.27 | 852 | 4.024 | 3.382 | 5139.359 | 6105.38 | 9488.58 | 1086
23 | 2241.34 | 849.594 | 4.024 | 3.382 | 5132.312 | 6098.34 | 9503.36 | 1085
24 | 2238.92 | 847.203 | 4.025 | 3.383 | 5121.867 | 6091.36 | 9470.97 | 1084
25 | 2235.72 | 844.812 | 4.025 | 3.383 | 5118.375 | 6084.36 | 9412.73 | 1083
26 | 2233.12 | 842.406 | 4.024 | 3.384 | 5104.328 | 6077.34 | 9407.2 | 1082
27 | 2231.33 | 840 | 4.024 | 3.385 | 5097.422 | 6070.41 | 9435.23 | 1081
28 | 2228.95 | 837.609 | 4.024 | 3.385 | 5090.235 | 6063.23 | 9417.56 | 1080
29 | 2226.98 | 835.203 | 4.025 | 3.386 | 5083.375 | 6056.36 | 9435.2 | 1079
31 | 2222.31 | 830.406 | 4.024 | 3.386 | 5076.359 | 6042.38 | 9385.22 | 1077
32 | 2220.61 | 828 | 4.024 | 3.387 | 5069.406 | 6035.39 | 9389.89 | 1076
33 | 2218.69 | 825.593 | 4.024 | 3.387 | 5062.375 | 6028.39 | 9375.11 | 1075
34 | 2216.53 | 823.187 | 4.024 | 3.388 | 5055.359 | 6028.34 | 9370.2 | 1074
35 | 2221 | 820.781 | 4.008 | 3.603 | 5033.375 | 6006 | 9420.28 | 1073
36 | 2226.25 | 823.219 | 4.024 | 3.677 | 5048.375 | 6021.38 | 9406.03 | 1072
37 | 2223.47 | 818.407 | 4.024 | 3.387 | 5069.344 | 6042.34 | 9447.47 | 1071
38 | 2219.16 | 818.406 | 4.024 | 3.388 | 5062.375 | 6028.38 | 9390.78 | 1070
39 | 2216.22 | 813.594 | 4.023 | 3.389 | 5048.343 | 6021.38 | 9388.5 | 1069
40 | 2212.72 | 813.656 | 4.023 | 3.39 | 5041.375 | 6014.38 | 9343.59 | 1068
41 | 2211.5 | 811.218 | 4.023 | 3.391 | 5034.344 | 6000.31 | 9391.59 | 1067
42 | 2209 | 808.813 | 4.023 | 3.391 | 5027.344 | 6000.31 | 9351.41 | 1066
43 | 2207.25 | 806.406 | 4.023 | 3.392 | 5020.312 | 5993.34 | 9371.75 | 1065
44 | 2204.72 | 804 | 4.023 | 3.393 | 5013.343 | 5986.34 | 9359.06 | 1064
45 | 2202.28 | 801.593 | 4.023 | 3.393 | 5006.375 | 5972.34 | 9323.56 | 1063
46 | 2200.41 | 799.187 | 4.022 | 3.394 | 4999.344 | 5972.34 | 9330.91 | 1062
47 | 2198.56 | 796.782 | 4.022 | 3.394 | 4992.344 | 5965.34 | 9330.56 | 1061
48 | 2196.75 | 796.781 | 4.022 | 3.395 | 4985.344 | 5958.34 | 9304.25 | 1060
49 | 2195.12 | 794.406 | 4.022 | 3.396 | 4985.375 | 5951.34 | 9310.31 | 1059
50 | 2193.75 | 794.406 | 4.022 | 3.396 | 4978.312 | 5944.31 | 9296.69 | 1058
51 | 2192.69 | 792 | 4.022 | 3.396 | 4971.344 | 5944.31 | 9316.34 | 1057
52 | 2190.69 | 789.594 | 4.022 | 3.397 | 4971.312 | 5937.34 | 9285.78 | 1056
53 | 2189.12 | 789.625 | 4.022 | 3.397 | 4964.312 | 5930.34 | 9293.06 | 1055
54 | 2187.44 | 787.25 | 4.021 | 3.398 | 4957.313 | 5930.31 | 9287.19 | 1054
55 | 2186.31 | 784.813 | 4.022 | 3.399 | 4950.375 | 5923.31 | 9294.81 | 1053
56 | 2185.62 | 784.812 | 4.022 | 3.399 | 4950.313 | 5916.31 | 9301.69 | 1052
57 | 2183.56 | 784.75 | 4.022 | 3.399 | 4943.313 | 5916.31 | 9283.69 | 1051
58 | 2180.44 | 777.625 | 4.021 | 3.399 | 4943.25 | 5909.25 | 9244.88 | 1050
59 | 2184.44 | 777.625 | 4.005 | 3.62 | 4914.25 | 5887 | 9308.5 | 1049
60 | 207014.94 | 2949.995 | 4.271 | 3.18 | 73949.983 | 85841.86 | 85841.86 | 1048
61 | 2188.26 | 780 | 3.985 | 3.405 | 5217.056 | 6203.46 | 9739.01 | 1047
62 | 2185.86 | 786 | 3.985 | 3.4 | 4976.352 | 5948.35 | 9364.32 | 1046
63 | 2183.68 | 786 | 3.986 | 3.401 | 4970.352 | 5912.35 | 9339.3 | 1045
64 | 2181.02 | 786 | 3.986 | 3.402 | 4964.289 | 5912.29 | 9317.82 | 1044
65 | 2179.65 | 786 | 3.986 | 3.401 | 4958.352 | 5912.35 | 9359.93 | 1043
66 | 2177.44 | 783.6 | 3.986 | 3.403 | 4947.458 | 5912.26 | 9346.47 | 1042
67 | 2175.01 | 780 | 3.986 | 3.403 | 4940.352 | 5912.35 | 9346.62 | 1041
68 | 2172.42 | 780 | 3.986 | 3.404 | 4934.321 | 5876.32 | 9299.84 | 1040
69 | 2170.56 | 780 | 3.986 | 3.404 | 4928.352 | 5876.35 | 9300.9 | 1039
70 | 2169.25 | 773.6 | 3.987 | 3.406 | 4922.39 | 5876.39 | 9318.66 | 1038
71 | 2167.3 | 771.6 | 3.987 | 3.405 | 4916.351 | 5876.35 | 9298.4 | 1037
72 | 2165.5 | 774 | 3.987 | 3.407 | 4911.591 | 5876.39 | 9268.12 | 1036
73 | 2163.42 | 772 | 3.987 | 3.406 | 4904.344 | 5876.34 | 9273.78 | 1035
74 | 2161.81 | 768 | 3.987 | 3.423 | 4898.36 | 5840.36 | 9282.66 | 1034
75 | 2159.39 | 764 | 3.987 | 3.408 | 4892.375 | 5840.38 | 9268.41 | 1033
76 | 2157.28 | 764.4 | 3.987 | 3.409 | 4886.344 | 5840.34 | 9232.83 | 1032
77 | 2156.06 | 764.4 | 3.987 | 3.41 | 4882.619 | 5840.22 | 9243.48 | 1031
78 | 2154.72 | 763 | 3.987 | 3.411 | 4875.559 | 5840.36 | 9208.86 | 1030
79 | 2153.19 | 759 | 3.987 | 3.41 | 4874.266 | 5840.27 | 9228.3 | 1029
80 | 2150.81 | 760.8 | 3.987 | 3.411 | 4868.312 | 5804.31 | 9214.05 | 1028
81 | 2149 | 756 | 3.986 | 3.411 | 4861.143 | 5804.34 | 9205.31 | 1027
82 | 2147.17 | 757.2 | 3.986 | 3.413 | 4853.94 | 5804.33 | 9207.26 | 1026
83 | 2145.05 | 753 | 3.986 | 3.429 | 4850.375 | 5804.38 | 9227.09 | 1025
84 | 2157.06 | 753.594 | 4 | 3.64 | 4823.312 | 5796 | 9222.31 | 1024
85 | 2153.28 | 753 | 3.985 | 3.722 | 4839.544 | 5804.34 | 9238.03 | 1023
86 | 2150.56 | 753 | 3.985 | 3.413 | 4868.343 | 5804.34 | 9229.47 | 1022
87 | 2148.41 | 753.6 | 3.985 | 3.414 | 4861.113 | 5804.31 | 9275.06 | 1021
88 | 2145.44 | 747.6 | 3.985 | 3.415 | 4850.375 | 5804.38 | 9219.19 | 1020
89 | 2142.97 | 750 | 3.985 | 3.416 | 4844.343 | 5804.34 | 9192.22 | 1019
90 | 2141.31 | 748 | 3.985 | 3.417 | 4838.219 | 5804.22 | 9191.5 | 1018
91 | 2139.59 | 744 | 3.985 | 3.416 | 4832.312 | 5804.31 | 9193.69 | 1017
92 | 2137.12 | 746.4 | 3.985 | 3.417 | 4825.113 | 5768.31 | 9180.47 | 1016
93 | 2135.38 | 741 | 3.984 | 3.418 | 4817.944 | 5768.34 | 9205.56 | 1015
94 | 2133.31 | 740.8 | 3.984 | 3.419 | 4814.344 | 5768.34 | 9164.5 | 1014
95 | 2131.44 | 738 | 3.984 | 3.419 | 4808.312 | 5768.31 | 9139.5 | 1013
96 | 2130.25 | 738 | 3.984 | 3.42 | 4803.512 | 5768.31 | 9176.06 | 1012
97 | 2128.62 | 739.2 | 3.984 | 3.42 | 4796.344 | 5732.34 | 9152.97 | 1011
98 | 2127.06 | 735.2 | 3.984 | 3.42 | 4796.344 | 5732.34 | 9121.47 | 1010
99 | 2126 | 735 | 3.983 | 3.422 | 4789.175 | 5732.38 | 9171.5 | 1009
100 | 2124 | 733.6 | 3.983 | 3.421 | 4781.944 | 5732.34 | 9130.84 | 1008
101 | 2122.75 | 732 | 3.983 | 3.422 | 4778.375 | 5732.38 | 9152.38 | 1007
102 | 2121.41 | 732 | 3.983 | 3.423 | 4774.681 | 5732.28 | 9159.94 | 1006
103 | 2120.06 | 732 | 3.983 | 3.422 | 4767.544 | 5732.34 | 9143.84 | 1005
104 | 2118.69 | 730.4 | 3.983 | 3.423 | 4766.188 | 5732.19 | 9108.88 | 1004
105 | 2118.19 | 730.4 | 3.983 | 3.423 | 4760.313 | 5696.31 | 9139.06 | 1003
106 | 2112 | 735.6 | 3.977 | 3.423 | 4760.313 | 5646.75 | 9156.38 | 1002
107 | 2112.88 | 727.2 | 3.98 | 3.424 | 4753.05 | 5696.25 | 9139.88 | 1001
108 | 2125.19 | 727.25 | 3.996 | 3.753 | 4725.375 | 5698.38 | 9149 | 1000
109 | 203575.68 | -196149.274 | 4.271 | 3.248 | 71940.004 | 83788.19 | 83788.19 | 999
110 | 2132.7 | 730.4 | 3.978 | 3.421 | 5062.752 | 6022.75 | 9625.34 | 998
111 | 2131.01 | 732 | 3.978 | 3.422 | 4796.32 | 5732.32 | 9253.85 | 997
112 | 2128.96 | 732 | 3.978 | 3.422 | 4789.12 | 5732.32 | 9221.47 | 996
113 | 2126.78 | 732 | 3.978 | 3.423 | 4784.351 | 5732.35 | 9207.84 | 995
114 | 2124 | 735.6 | 3.979 | 3.424 | 4778.32 | 5732.32 | 9233.15 | 994
115 | 2112 | 735.6 | 3.979 | 3.424 | 4772.383 | 5732.38 | 9228.67 | 993
116 | 2120.29 | 729.6 | 3.979 | 3.425 | 4766.352 | 5696.35 | 9209.44 | 992
117 | 2118.11 | 729.6 | 3.98 | 3.425 | 4754.351 | 5696.35 | 9222.98 | 991
118 | 2115.1 | 725.6 | 3.979 | 3.426 | 4745.858 | 5696.26 | 9180.7 | 990
119 | 2112.74 | 723.6 | 3.98 | 3.427 | 4738.72 | 5696.32 | 9175.33 | 989
120 | 2110.59 | 723.6 | 3.98 | 3.428 | 4731.552 | 5696.35 | 9176.32 | 988
121 | 2107.97 | 717.6 | 3.98 | 3.428 | 4724.257 | 5660.26 | 9143.68 | 987
122 | 2106.2 | 720 | 3.981 | 3.43 | 4717.159 | 5660.36 | 9140.86 | 986
123 | 2104.25 | 720 | 3.981 | 3.43 | 4709.912 | 5660.31 | 9152.28 | 985
124 | 2101.86 | 716.4 | 3.98 | 3.431 | 4702.744 | 5660.34 | 9144.12 | 984
125 | 2099.36 | 710.4 | 3.98 | 3.432 | 4695.513 | 5624.31 | 9138.72 | 983
126 | 2096.83 | 712.8 | 3.98 | 3.433 | 4688.344 | 5624.34 | 9108.55 | 982
127 | 2095.03 | 708.8 | 3.98 | 3.433 | 4681.112 | 5624.31 | 9136.16 | 981
128 | 2093.44 | 708 | 3.98 | 3.434 | 4673.944 | 5624.34 | 9109.95 | 980
129 | 2091.72 | 709.2 | 3.979 | 3.435 | 4666.744 | 5624.34 | 9099.3 | 979
130 | 2090.05 | 707.2 | 3.979 | 3.434 | 4664.359 | 5624.36 | 9120.52 | 978
131 | 2087.88 | 705.6 | 3.979 | 3.435 | 4659.465 | 5624.27 | 9075.81 | 977
132 | 2085.61 | 701.6 | 3.979 | 3.436 | 4652.344 | 5588.34 | 9085.95 | 976
133 | 2095.22 | 703.219 | 3.994 | 3.767 | 4627.375 | 5600.38 | 9112.78 | 975
134 | 2093.47 | 705.6 | 3.978 | 3.757 | 4630.744 | 5588.34 | 9112.81 | 974
135 | 2089.97 | 704 | 3.978 | 3.436 | 4670.359 | 5624.34 | 9098.34 | 973
136 | 2086.75 | 704.4 | 3.978 | 3.437 | 4659.543 | 5624.34 | 9080.34 | 972
137 | 2084.06 | 702.4 | 3.978 | 3.438 | 4652.344 | 5588.34 | 9074.25 | 971
138 | 2081.19 | 700.8 | 3.977 | 3.438 | 4645.113 | 5588.31 | 9065 | 970
139 | 2078.75 | 696.8 | 3.977 | 3.439 | 4634.344 | 5588.34 | 9047 | 969
140 | 2076.41 | 696.8 | 3.976 | 3.439 | 4628.344 | 5588.34 | 9003.78 | 968
141 | 8.69 | 39.48636 | 3.043 | 3.44 | 127.829 | 8 | 8 | 967
142 | 2075.22 | 697.2 | 3.977 | 3.434 | 4676.312 | 5624.31 | 9065.47 | 966
143 | 2074.12 | 697.2 | 3.977 | 3.44 | 4616.344 | 5552.34 | 9047.72 | 965
144 | 2071.41 | 693.6 | 3.976 | 3.44 | 4610.313 | 5552.31 | 9021.38 | 964
145 | 2069.31 | 696 | 3.976 | 3.442 | 4601.913 | 5552.31 | 9020.34 | 963
146 | 2067.16 | 692 | 3.976 | 3.443 | 4598.406 | 5552.41 | 9013.88 | 962
147 | 2065.81 | 690 | 3.976 | 3.442 | 4592.344 | 5552.34 | 9000.78 | 961
148 | 2064.47 | 690 | 3.976 | 3.443 | 4586.343 | 5516.34 | 9015.62 | 960
149 | 2063.19 | 690.4 | 3.976 | 3.443 | 4580.343 | 5516.34 | 9018.41 | 959
150 | 2061.94 | 690.4 | 3.975 | 3.444 | 4580.375 | 5516.38 | 8999.78 | 958
151 | 2059.88 | 687 | 3.975 | 3.444 | 4573.113 | 5516.31 | 8998.41 | 957
152 | 2059 | 688.8 | 3.975 | 3.444 | 4565.943 | 5516.34 | 9012.22 | 956
153 | 2057.88 | 684.8 | 3.974 | 3.445 | 4562.344 | 5516.34 | 9021.59 | 955
154 | 2056.31 | 685.2 | 3.975 | 3.445 | 4556.312 | 5516.31 | 8999.62 | 954
155 | 2054.56 | 685.2 | 3.974 | 3.445 | 4551.512 | 5516.31 | 8988.81 | 953
156 | 2053.25 | 685.6 | 3.974 | 3.446 | 4544.375 | 5480.38 | 9001.19 | 952
157 | 2063.31 | 684 | 3.989 | 3.776 | 4515.187 | 5488.19 | 9074.56 | 951
158 | 2077.54 | 689.6 | 3.972 | 3.779 | 4479.52 | 5444.32 | 9091.3 | 950
159 | 2074.43 | 693.6 | 3.972 | 3.441 | 4616.384 | 5552.38 | 9106.27 | 949
160 | 2071.29 | 693.598 | 3.971 | 3.441 | 4601.952 | 5552.35 | 9081.63 | 948
161 | 2069.18 | 693.6 | 3.972 | 3.442 | 4594.752 | 5552.35 | 9111.97 | 947
162 | 2065.76 | 689.6 | 3.972 | 3.442 | 4586.351 | 5516.38 | 9048.77 | 946
163 | 2063.04 | 689.6 | 3.972 | 3.444 | 4574.352 | 5516.35 | 9062.24 | 945
164 | 2060.41 | 689.6 | 3.972 | 3.443 | 4565.951 | 5516.35 | 9090.91 | 944
165 | 2057.79 | 687.6 | 3.973 | 3.444 | 4558.658 | 5480.26 | 9096.32 | 943
166 | 2055.33 | 685.6 | 3.973 | 3.445 | 4550.352 | 5480.35 | 9079.77 | 942
167 | 2051.59 | 681.6 | 3.973 | 3.445 | 4537.151 | 5480.35 | 9064.45 | 941
168 | 2049.09 | 680 | 3.973 | 3.448 | 4529.951 | 5480.35 | 9036.86 | 940
169 | 2047.3 | 678 | 3.973 | 3.448 | 4522.619 | 5480.22 | 9032.41 | 939
170 | 2045.34 | 678 | 3.973 | 3.448 | 4515.513 | 5444.31 | 9019.77 | 938
171 | 2043.42 | 678.4 | 3.973 | 3.448 | 4508.359 | 5444.36 | 9008.81 | 937
172 | 2042.25 | 674.3938 | 3.973 | 3.449 | 4502.343 | 5444.34 | 9034.11 | 936
173 | 2039.58 | 672.8 | 3.973 | 3.449 | 4496.36 | 5444.36 | 9044.27 | 935
174 | 2036.38 | 666.4 | 3.969 | 3.45 | 4486.713 | 5444.31 | 9016.83 | 934
175 | 2035.91 | 666 | 3.97 | 3.453 | 4472.282 | 5408.28 | 9030.39 | 933
176 | 2033.92 | 666.4 | 3.97 | 3.454 | 4472.359 | 5408.36 | 8987.84 | 932
177 | 2032.72 | 662.4 | 3.97 | 3.454 | 4465.113 | 5408.31 | 9016.7 | 931
178 | 2030.39 | 664.8 | 3.969 | 3.455 | 4460.329 | 5408.33 | 8955.42 | 930
179 | 2029.08 | 664.8 | 3.969 | 3.454 | 4457.912 | 5408.31 | 8956.98 | 929
180 | 2026.66 | 661.2 | 3.969 | 3.454 | 4454.25 | 5408.25 | 8946.56 | 928
181 | 2035.69 | 660 | 3.983 | 3.783 | 4417.375 | 5390.38 | 9011.53 | 927
182 | 2033.78 | 661.2 | 3.968 | 3.775 | 4421.944 | 5372.34 | 8993.34 | 926
183 | 2031.5 | 661.2 | 3.968 | 3.457 | 4466.219 | 5408.22 | 9008.22 | 925
184 | 2027.88 | 661.6 | 3.967 | 3.456 | 4457.975 | 5408.38 | 8962.78 | 924
185 | 2026 | 657.6 | 3.967 | 3.457 | 4450.775 | 5408.38 | 8993.16 | 923
186 | 2022.16 | 654 | 3.966 | 3.458 | 4442.343 | 5372.34 | 8969.12 | 922
187 | 2020.66 | 653.969 | 3.967 | 3.459 | 4430.344 | 5372.34 | 8933.91 | 921
188 | 2018.81 | 654.4 | 3.967 | 3.46 | 4429.175 | 5372.38 | 8945.19 | 920
189 | 2017.25 | 650.4 | 3.966 | 3.459 | 4421.943 | 5372.34 | 8951.28 | 919
190 | 2015.34 | 652.8 | 3.966 | 3.46 | 4418.344 | 5372.34 | 8913.84 | 918
191 | 2013.66 | 652.8 | 3.966 | 3.46 | 4412.344 | 5336.34 | 8938.59 | 917
192 | 2011.91 | 650 | 3.966 | 3.46 | 4407.513 | 5336.31 | 8931.97 | 916
193 | 2010.44 | 649.2 | 3.966 | 3.461 | 4400.344 | 5336.34 | 8953.06 | 915
194 | 2007.84 | 649.6 | 3.965 | 3.462 | 4393.3 | 5336.5 | 8901.75 | 914
195 | 2006.97 | 645.6 | 3.965 | 3.462 | 4385.819 | 5336.22 | 8935.78 | 913
196 | 2005 | 648 | 3.965 | 3.462 | 4382.375 | 5336.38 | 8908.25 | 912
197 | 2004 | 644 | 3.965 | 3.462 | 4378.743 | 5300.34 | 8907.34 | 911
198 | 2003.44 | 644 | 3.965 | 3.463 | 4371.512 | 5300.31 | 8912.56 | 910
199 | 2001.41 | 646.4 | 3.964 | 3.462 | 4370.218 | 5300.22 | 8896.12 | 909
200 | 2000.5 | 644.4 | 3.964 | 3.463 | 4364.344 | 5300.34 | 8920.81 | 908
201 | 1998.62 | 642.4 | 3.964 | 3.463 | 4357.144 | 5300.34 | 8911.62 | 907
202 | 1997.5 | 644.8 | 3.964 | 3.464 | 4352.313 | 5300.31 | 8917.88 | 906
203 | 1996.12 | 644.8 | 3.963 | 3.464 | 4349.975 | 5300.38 | 8886.5 | 905
204 | 1991.38 | 638 | 3.962 | 3.464 | 4342.775 | 5300.38 | 8893.31 | 904
205 | 2002.56 | 640.813 | 3.977 | 3.79 | 4298.375 | 5264.38 | 8961.88 | 903
207 | 2011.68 | 594 | 3.938 | 3.463 | 4738.72 | 5732.32 | 9656.32 | 901
208 | 2011.52 | 596 | 3.938 | 3.487 | 4342.72 | 5300.32 | 9114.24 | 900
209 | 2010.21 | 595.998 | 3.938 | 3.487 | 4342.72 | 5300.32 | 9122.62 | 899
210 | 2008.16 | 596 | 3.938 | 3.488 | 4335.551 | 5300.35 | 9113.21 | 898
211 | 2005.95 | 597.6 | 3.938 | 3.488 | 4328.382 | 5264.38 | 9110.53 | 897
212 | 2003.17 | 597.6 | 3.939 | 3.488 | 4321.249 | 5264.45 | 9066.3 | 896
213 | 2001.31 | 596 | 3.94 | 3.488 | 4313.921 | 5264.32 | 9131.33 | 895
214 | 1997.7 | 593.6 | 3.939 | 3.489 | 4299.52 | 5264.32 | 9081.06 | 894
215 | 1997.05 | 594 | 3.941 | 3.49 | 4292.352 | 5228.35 | 9084.99 | 893
216 | 1994.37 | 591.2 | 3.941 | 3.489 | 4292.321 | 5228.32 | 9099.56 | 892
217 | 1991.81 | 588 | 3.941 | 3.49 | 4280.382 | 5228.38 | 9103.23 | 891
218 | 1988.86 | 586 | 3.941 | 3.491 | 4270.72 | 5228.32 | 9073.93 | 890
219 | 1986.69 | 586 | 3.941 | 3.49 | 4263.544 | 5192.34 | 9061.95 | 889
220 | 1983.78 | 584 | 3.94 | 3.493 | 4256.25 | 5192.25 | 9045.41 | 888
221 | 1981.53 | 584 | 3.94 | 3.492 | 4249.175 | 5192.38 | 9030.45 | 887
222 | 1978.59 | 584 | 3.939 | 3.493 | 4238.312 | 5192.31 | 9001.78 | 886
223 | 1976.12 | 581.9845 | 3.939 | 3.493 | 4227.528 | 5192.33 | 9011.75 | 885
224 | 1973.77 | 579.2 | 3.938 | 3.494 | 4220.359 | 5156.36 | 9003.66 | 884
225 | 1971.2 | 581.6 | 3.938 | 3.494 | 4213.159 | 5156.36 | 8952.27 | 883
226 | 1969.83 | 580 | 3.937 | 3.494 | 4208.36 | 5156.36 | 8969.67 | 882
227 | 1968.12 | 580 | 3.937 | 3.495 | 4205.975 | 5156.38 | 8951.64 | 881
228 | 1966.56 | 576 | 3.937 | 3.495 | 4198.728 | 5156.33 | 9008.61 | 880
229 | 1963.06 | 574.4 | 3.936 | 3.495 | 4196.313 | 5156.31 | 8961.44 | 879
230 | 1969.66 | 576 | 3.95 | 3.801 | 4151.343 | 5131.34 | 9031.69 | 878
231 | 1969.75 | 574.4 | 3.935 | 3.794 | 4155.575 | 5120.38 | 9006.12 | 877
232 | 1966.59 | 576 | 3.935 | 3.496 | 4213.082 | 5156.28 | 9017.81 | 876
233 | 1956 | 574 | 3.935 | 3.496 | 4198.713 | 5156.31 | 8965.03 | 875
234 | 1957.38 | 569.6 | 3.934 | 3.498 | 4177.144 | 5120.34 | 8976.97 | 874
235 | 1944 | 569.6 | 3.934 | 3.499 | 4162.744 | 5120.34 | 8921.41 | 873
236 | 1953.62 | 570 | 3.934 | 3.499 | 4162.713 | 5120.31 | 8929.25 | 872
237 | 1953.19 | 570 | 3.934 | 3.499 | 4154.313 | 5084.31 | 8953.5 | 871
238 | 1950.59 | 568 | 3.933 | 3.499 | 4154.344 | 5084.34 | 8967.88 | 870
239 | 1950.88 | 570 | 3.933 | 3.499 | 4141.018 | 5084.22 | 8918.06 | 869
240 | 1949.94 | 570 | 3.933 | 3.498 | 4148.313 | 5084.31 | 8934.88 | 868
241 | 1948 | 570.4 | 3.933 | 3.498 | 4141.112 | 5084.31 | 8910.25 | 867
242 | 1946.22 | 568 | 3.933 | 3.499 | 4133.944 | 5084.34 | 8915.28 | 866
243 | 1943.94 | 568.831 | 3.933 | 3.499 | 4133.944 | 5084.34 | 8904.56 | 865
244 | 1943.19 | 564.8 | 3.933 | 3.5 | 4126.712 | 5084.31 | 8959.62 | 864
245 | 1940.97 | 566 | 3.933 | 3.5 | 4119.544 | 5048.34 | 8929.62 | 863
246 | 1939.5 | 566 | 3.933 | 3.5 | 4112.343 | 5048.34 | 8920.75 | 862
247 | 1938.22 | 562 | 3.932 | 3.5 | 4105.112 | 5048.31 | 8908.69 | 861
248 | 1937 | 563.2207 | 3.932 | 3.5 | 4105.143 | 5048.34 | 8912.31 | 860
249 | 1934.94 | 564.0103 | 3.933 | 3.502 | 4097.819 | 5048.22 | 8911.56 | 859
250 | 1931.12 | 557.6 | 3.932 | 3.502 | 4090.743 | 5048.34 | 8884.59 | 858
251 | 1929.44 | 558 | 3.932 | 3.504 | 4076.313 | 5012.31 | 8908.25 | 857
252 | 1927.38 | 556 | 3.932 | 3.504 | 4069.113 | 5012.31 | 8900.31 | 856
253 | 1921.75 | 552 | 3.93 | 3.504 | 4061.913 | 5012.31 | 8912.06 | 855
254 | 1931.38 | 558.031 | 3.945 | 3.806 | 4011.375 | 4984.38 | 8949.06 | 854
255 | 1933.12 | 554 | 3.931 | 3.801 | 4018.72 | 4976.32 | 8906.37 | 853
256 | 1929.66 | 556 | 3.931 | 3.505 | 4090.72 | 5048.35 | 8914.78 | 852
257 | 1926.82 | 554 | 3.93 | 3.507 | 4083.583 | 5012.38 | 8894.3 | 851
258 | 1923.91 | 552.8 | 3.93 | 3.507 | 4069.12 | 5012.32 | 8874.75 | 850
259 | 1921.09 | 550 | 3.929 | 3.507 | 4058.32 | 5012.32 | 8874.18 | 849
260 | 1921.09 | 555.2 | 3.929 | 3.507 | 4047.551 | 4976.35 | 8854.85 | 848
261 | 1912.67 | 546.0207 | 3.928 | 3.507 | 4047.552 | 4976.35 | 8867.52 | 847
262 | 1917.8 | 553.6 | 3.929 | 3.51 | 4018.752 | 4976.35 | 8869.27 | 846
263 | 1916.86 | 552 | 3.929 | 3.508 | 4040.321 | 4976.32 | 8862.37 | 845
264 | 1908 | 549.6 | 3.929 | 3.507 | 4040.321 | 4976.32 | 8871.17 | 844
265 | 1914.49 | 550.0053 | 3.929 | 3.507 | 4033.12 | 4976.32 | 8866.76 | 843
266 | 1913.47 | 550 | 3.928 | 3.506 | 4025.92 | 4976.32 | 8869.28 | 842
267 | 1912.74 | 552 | 3.928 | 3.508 | 4025.928 | 4976.33 | 8828.12 | 841
268 | 1911.88 | 552 | 3.928 | 3.507 | 4018.759 | 4976.36 | 8878.73 | 840
269 | 1910.84 | 552 | 3.928 | 3.508 | 4011.559 | 4940.36 | 8887.69 | 839
270 | 1909.25 | 548 | 3.928 | 3.508 | 4011.528 | 4940.33 | 8834.75 | 838
271 | 1907.52 | 550 | 3.928 | 3.507 | 4004.359 | 4940.36 | 8818.97 | 837
272 | 1906.38 | 550 | 3.928 | 3.508 | 3997.175 | 4940.38 | 8868.41 | 836
273 | 1905.83 | 550 | 3.929 | 3.508 | 3989.913 | 4940.31 | 8847.14 | 835
274 | 1905.16 | 550 | 3.929 | 3.508 | 3989.959 | 4940.36 | 8860.33 | 834
275 | 1904 | 546.4 | 3.929 | 3.509 | 3982.775 | 4940.38 | 8885.66 | 833
276 | 1894.59 | 542 | 3.926 | 3.508 | 3980.328 | 4940.33 | 8869.86 | 832
277 | 1893.12 | 542 | 3.926 | 3.512 | 3946.713 | 4904.31 | 8816.06 | 831
278 | 1906.34 | 547.188 | 3.941 | 3.81 | 3912.969 | 4886 | 8883.84 | 830
279 | 1908.94 | 548 | 3.928 | 3.802 | 3932.344 | 4904.34 | 8901.41 | 829
280 | 1906.12 | 546 | 3.928 | 3.508 | 3997.144 | 4940.34 | 8863.47 | 828
281 | 1901.06 | 544 | 3.927 | 3.509 | 3989.994 | 4940.38 | 8886.62 | 827
282 | 1898.16 | 542 | 3.927 | 3.511 | 3968.343 | 4904.34 | 8863.72 | 826
283 | 1893.78 | 540 | 3.926 | 3.511 | 3953.913 | 4904.31 | 8839.25 | 825
284 | 1892.31 | 541.6 | 3.926 | 3.512 | 3946.744 | 4904.34 | 8889.78 | 824
285 | 1889.41 | 538 | 3.926 | 3.513 | 3939.544 | 4868.34 | 8820.38 | 823
286 | 1889.16 | 538 | 3.927 | 3.514 | 3939.544 | 4868.34 | 8839.25 | 822
287 | 1886.47 | 537 | 3.926 | 3.513 | 3932.312 | 4868.31 | 8847.62 | 821
288 | 1885.81 | 540 | 3.927 | 3.513 | 3925.143 | 4868.34 | 8822.5 | 820
289 | 1883.81 | 536 | 3.926 | 3.514 | 3925.175 | 4868.38 | 8826.34 | 819
290 | 1879.22 | 535 | 3.925 | 3.514 | 3917.913 | 4868.31 | 8803.44 | 818
291 | 1879.09 | 534.4 | 3.926 | 3.515 | 3903.544 | 4832.34 | 8825.72 | 817
292 | 1877.69 | 532 | 3.926 | 3.515 | 3903.419 | 4832.22 | 8814.88 | 816
293 | 1875.31 | 532.8 | 3.926 | 3.515 | 3896.313 | 4832.31 | 8784.72 | 815
294 | 1877.06 | 532 | 3.926 | 3.516 | 3889.175 | 4832.38 | 8825.84 | 814
295 | 1873.66 | 530 | 3.925 | 3.515 | 3896.282 | 4832.28 | 8776.25 | 813
296 | 1872.75 | 532 | 3.925 | 3.517 | 3881.913 | 4832.31 | 8791.5 | 812
297 | 1872.31 | 532 | 3.924 | 3.516 | 3878.312 | 4832.31 | 8791.12 | 811
298 | 1869.22 | 530 | 3.924 | 3.517 | 3874.744 | 4832.34 | 8795.69 | 810
299 | 1862.69 | 526 | 3.923 | 3.518 | 3860.375 | 4796.38 | 8765.38 | 809
300 | 1860.69 | 524 | 3.922 | 3.519 | 3845.787 | 4796.19 | 8767.56 | 808
301 | 1861.38 | 526 | 3.923 | 3.521 | 3838.713 | 4796.31 | 8811 | 807
302 | 1869.88 | 528 | 3.936 | 3.814 | 3801.375 | 4774.38 | 8853.44 | 806
304 | 1896.61 | 528 | 3.921 | 3.51 | 4457.952 | 5480.35 | 9830.98 | 804
305 | 1902.11 | 534 | 3.923 | 3.522 | 3968.352 | 4904.35 | 8911.23 | 803
306 | 1903.2 | 536 | 3.924 | 3.52 | 3989.822 | 4940.22 | 8869.5 | 802
307 | 1903.04 | 538 | 3.924 | 3.52 | 3989.951 | 4940.35 | 8893.92 | 801
308 | 1901.22 | 540 | 3.925 | 3.519 | 3989.885 | 4940.29 | 8881.12 | 800
309 | 1899.14 | 538 | 3.926 | 3.518 | 3982.72 | 4904.32 | 8870.85 | 799
310 | 1897.98 | 536 | 3.926 | 3.518 | 3980.351 | 4904.35 | 8900.61 | 798
311 | 1895.3 | 536 | 3.927 | 3.518 | 3974.32 | 4904.32 | 8901.38 | 797
312 | 1892.57 | 534 | 3.927 | 3.519 | 3961.151 | 4904.35 | 8899.14 | 796
313 | 1895.8 | 540 | 3.932 | 3.519 | 3953.951 | 4904.35 | 8821.41 | 795
314 | 1887.52 | 532 | 3.927 | 3.515 | 3975.489 | 4904.29 | 8871.65 | 794
315 | 1883.84 | 530 | 3.927 | 3.52 | 3932.352 | 4868.35 | 8880.48 | 793
316 | 1880.09 | 529 | 3.927 | 3.52 | 3920.39 | 4868.39 | 8807.56 | 792
317 | 1877.83 | 528 | 3.926 | 3.521 | 3910.744 | 4832.34 | 8827.12 | 791
318 | 1875.45 | 528 | 3.927 | 3.521 | 3903.529 | 4832.33 | 8796.24 | 790
319 | 1872.92 | 526 | 3.927 | 3.521 | 3896.344 | 4832.34 | 8804 | 789
320 | 1870.36 | 524 | 3.926 | 3.522 | 3889.175 | 4832.38 | 8811.64 | 788
321 | 1867.42 | 526 | 3.926 | 3.522 | 3874.713 | 4832.31 | 8825.16 | 787
322 | 1864.47 | 521.9742 | 3.926 | 3.523 | 3867.45 | 4796.25 | 8748.99 | 786
323 | 1862.47 | 524 | 3.925 | 3.524 | 3866.359 | 4796.36 | 8766.38 | 785
324 | 1860.86 | 520 | 3.925 | 3.523 | 3860.328 | 4796.33 | 8777.48 | 784
325 | 1857.47 | 518 | 3.925 | 3.524 | 3853.113 | 4796.31 | 8733.22 | 783
326 | 1854.69 | 517 | 3.924 | 3.525 | 3842.313 | 4760.31 | 8768.19 | 782
327 | 1856.78 | 519.5935 | 3.934 | 3.814 | 3766.375 | 4739.38 | 8819.47 | 781
328 | 1858.47 | 518 | 3.922 | 3.808 | 3773.975 | 4724.38 | 8821.41 | 780
329 | 1858.06 | 517 | 3.923 | 3.545 | 3845.943 | 4796.34 | 8777.19 | 779
330 | 1854.56 | 518 | 3.923 | 3.525 | 3845.913 | 4796.31 | 8736.44 | 778
331 | 1851.66 | 517.2 | 3.923 | 3.525 | 3838.713 | 4760.31 | 8714.34 | 777
332 | 1852.06 | 519.2 | 3.923 | 3.525 | 3824.343 | 4760.34 | 8689.38 | 776
333 | 1853.28 | 520 | 3.923 | 3.526 | 3831.575 | 4760.38 | 8719.62 | 775
334 | 1849.78 | 517.6 | 3.922 | 3.524 | 3831.419 | 4760.22 | 8744.22 | 774
335 | 1847.81 | 518 | 3.922 | 3.525 | 3824.344 | 4760.34 | 8707.12 | 773
336 | 1847.06 | 517.9947 | 3.922 | 3.524 | 3817.175 | 4760.38 | 8701.78 | 772
337 | 1846.44 | 517 | 3.922 | 3.525 | 3809.913 | 4760.31 | 8704.44 | 771
338 | 1845.09 | 517 | 3.922 | 3.524 | 3809.975 | 4760.38 | 8691.09 | 770
339 | 1843.56 | 516 | 3.922 | 3.524 | 3802.743 | 4724.34 | 8700.28 | 769
340 | 1842.5 | 516 | 3.922 | 3.524 | 3795.512 | 4724.31 | 8750.41 | 768
341 | 1840.72 | 516 | 3.922 | 3.525 | 3794.344 | 4724.34 | 8706.38 | 767
342 | 1838.84 | 515 | 3.922 | 3.525 | 3788.219 | 4724.22 | 8756.69 | 766
343 | 1836.12 | 514 | 3.921 | 3.525 | 3781.075 | 4724.25 | 8709.34 | 765
344 | 1833 | 513 | 3.92 | 3.526 | 3773.975 | 4724.38 | 8673.25 | 764
345 | 1831.62 | 513 | 3.92 | 3.526 | 3766.712 | 4688.31 | 8715.56 | 763
346 | 1830.31 | 510 | 3.921 | 3.527 | 3759.543 | 4688.34 | 8716.34 | 762
347 | 1828.28 | 510 | 3.921 | 3.527 | 3758.344 | 4688.34 | 8665.31 | 761
348 | 1826.41 | 509 | 3.921 | 3.528 | 3752.343 | 4688.34 | 8658.47 | 760
349 | 1824.25 | 507.9793 | 3.921 | 3.527 | 3738.007 | 4688.41 | 8646.66 | 759
350 | 1816.94 | 505 | 3.918 | 3.53 | 3730.713 | 4652.31 | 8671 | 758
351 | 1820.5 | 508.75 | 3.928 | 3.819 | 3633.375 | 4613.38 | 8766.06 | 757
352 | 1831.17 | 509.9845 | 3.915 | 3.814 | 3629.919 | 4580.32 | 8780.13 | 756
353 | 1830.53 | 511 | 3.916 | 3.528 | 3759.551 | 4688.35 | 8744.99 | 755
354 | 1829.18 | 511 | 3.916 | 3.527 | 3752.32 | 4688.32 | 8717.79 | 754
355 | 1826.31 | 511 | 3.916 | 3.528 | 3745.153 | 4688.35 | 8680.67 | 753
356 | 1827.45 | 512 | 3.918 | 3.528 | 3737.858 | 4688.26 | 8739.1 | 752
357 | 1823.68 | 510 | 3.918 | 3.527 | 3737.791 | 4652.19 | 8745.86 | 751
358 | 1820.64 | 506 | 3.918 | 3.529 | 3723.521 | 4652.32 | 8706.98 | 750
359 | 1818.5 | 506 | 3.918 | 3.528 | 3716.352 | 4652.35 | 8725.12 | 749
360 | 1815.59 | 505 | 3.918 | 3.529 | 3704.32 | 4652.32 | 8742.88 | 748
361 | 1813.7 | 504 | 3.918 | 3.53 | 3694.721 | 4616.32 | 8714.05 | 747
362 | 1810.76 | 502 | 3.918 | 3.53 | 3687.427 | 4616.23 | 8688.99 | 746
363 | 1809.09 | 501 | 3.918 | 3.533 | 3680.321 | 4616.32 | 8664.87 | 745
381 | 1786.08 | 492 | 3.912 | 4.186 | -23.808 | 404.36 | 4519.62 | 727
382 | 1785.86 | 490 | 3.913 | 3.536 | 3608.359 | 4544.36 | 8626.2 | 726
383 | 1785.06 | 492 | 3.913 | 3.536 | 3608.359 | 4544.36 | 8609.7 | 725
384 | 1785.34 | 490 | 3.914 | 3.536 | 3608.328 | 4544.33 | 8651.2 | 724
385 | 1783.97 | 492 | 3.913 | 3.536 | 3601.159 | 4544.36 | 8634.95 | 723
386 | 1782.83 | 491 | 3.912 | 3.536 | 3601.144 | 4544.34 | 8607.52 | 722
387 | 1781.06 | 491.4286 | 3.912 | 3.537 | 3593.819 | 4508.22 | 8600.42 | 721
388 | 1777.95 | 490 | 3.912 | 3.536 | 3586.759 | 4508.36 | 8613.25 | 720
389 | 1776.12 | 488 | 3.912 | 3.537 | 3579.56 | 4508.36 | 8654.08 | 719
390 | 1773.62 | 489 | 3.911 | 3.537 | 3565.159 | 4508.36 | 8642.66 | 718
391 | 1771.78 | 486 | 3.911 | 3.538 | 3557.913 | 4508.31 | 8604.74 | 717
392 | 1773.61 | 487 | 3.912 | 3.539 | 3550.619 | 4472.22 | 8636.77 | 716
393 | 1769.74 | 486 | 3.912 | 3.537 | 3557.928 | 4508.33 | 8617.95 | 715
394 | 1767.16 | 485 | 3.911 | 3.538 | 3543.606 | 4472.41 | 8576.41 | 714
395 | 1765.78 | 485 | 3.911 | 3.54 | 3542.375 | 4472.38 | 8635.34 | 713
396 | 1762.59 | 484 | 3.911 | 3.539 | 3529.175 | 4472.38 | 8615.16 | 712
397 | 1759.12 | 480 | 3.91 | 3.54 | 3514.744 | 4436.34 | 8595.97 | 711
398 | 1755.91 | 482.406 | 3.918 | 3.826 | 3430.344 | 4410.34 | 8756.22 | 710
400 | 1790.78 | 484 | 3.904 | 3.523 | 4213.56 | 5266.56 | 9979.39 | 708
401 | 1797.82 | 488 | 3.906 | 3.547 | 3629.952 | 4544.35 | 8750.3 | 707
402 | 1799.94 | 489 | 3.907 | 3.545 | 3651.489 | 4580.29 | 8738.46 | 706
403 | 1799.9 | 490 | 3.907 | 3.546 | 3656.32 | 4580.32 | 8741.54 | 705
404 | 1797.89 | 490 | 3.908 | 3.544 | 3651.551 | 4580.35 | 8727.17 | 704
405 | 1794.08 | 487 | 3.908 | 3.544 | 3644.257 | 4580.26 | 8724.23 | 703
406 | 1790.82 | 485 | 3.909 | 3.545 | 3629.92 | 4544.32 | 8728 | 702
407 | 1788.12 | 485 | 3.909 | 3.546 | 3622.72 | 4544.32 | 8716.45 | 701
408 | 1785.85 | 484 | 3.909 | 3.546 | 3615.521 | 4544.32 | 8648.32 | 700
409 | 1776 | 484 | 3.909 | 3.546 | 3602.32 | 4508.32 | 8725.76 | 699
410 | 1781.44 | 482 | 3.91 | 3.546 | 3593.92 | 4508.32 | 8676.99 | 698
411 | 1778.44 | 482 | 3.91 | 3.547 | 3584.312 | 4508.31 | 8696.95 | 697
412 | 1775.2 | 481 | 3.91 | 3.546 | 3572.352 | 4508.35 | 8666.79 | 696
413 | 1771.94 | 480 | 3.909 | 3.547 | 3565.112 | 4472.31 | 8640.34 | 695
414 | 1769.44 | 478.7143 | 3.909 | 3.546 | 3557.912 | 4472.31 | 8682.78 | 694
415 | 1766.25 | 478 | 3.908 | 3.547 | 3543.56 | 4472.36 | 8629.12 | 693
416 | 1762.69 | 477 | 3.907 | 3.547 | 3536.359 | 4472.36 | 8625.89 | 692
417 | 1758.16 | 473.5714 | 3.907 | 3.548 | 3529.097 | 4436.3 | 8613.83 | 691
418 | 1755.55 | 473.5714 | 3.907 | 3.548 | 3514.76 | 4436.36 | 8621.95 | 690
419 | 1752.5 | 472 | 3.906 | 3.55 | 3507.559 | 4436.36 | 8603.01 | 689
420 | 1750.53 | 474 | 3.906 | 3.549 | 3500.344 | 4436.34 | 8540.16 | 688
421 | 1748.89 | 471 | 3.906 | 3.55 | 3493.175 | 4400.38 | 8551 | 687
422 | 1743.33 | 471.4286 | 3.905 | 3.55 | 3482.313 | 4400.31 | 8597.5 | 686
423 | 1743.66 | 476.39 | 3.914 | 3.83 | 3367.375 | 4340.36 | 8763.75 | 685
424 | 1749.72 | 472 | 3.903 | 3.825 | 3374.344 | 4328.34 | 8674 | 684
425 | 1748.78 | 472 | 3.904 | 3.551 | 3485.944 | 4400.34 | 8587.12 | 683
428 | 1741.76 | 471 | 3.903 | 3.555 | 3428.319 | 4364.32 | 8510.53 | 680
429 | 1740 | 471 | 3.904 | 3.552 | 3457.152 | 4364.35 | 8541.38 | 679
430 | 1737.98 | 468.8571 | 3.903 | 3.553 | 3449.92 | 4364.32 | 8570.02 | 678
431 | 1735.46 | 467 | 3.903 | 3.553 | 3442.72 | 4364.32 | 8577.09 | 677
432 | 1732.83 | 466 | 3.902 | 3.552 | 3435.52 | 4364.32 | 8529.31 | 676
433 | 1732.67 | 466 | 3.903 | 3.553 | 3428.32 | 4364.32 | 8568.77 | 675
434 | 1729.02 | 468 | 3.902 | 3.553 | 3421.116 | 4364.32 | 8528 | 674
435 | 1726.69 | 465 | 3.902 | 3.553 | 3413.952 | 4328.35 | 8536.32 | 673
436 | 1724.74 | 465 | 3.902 | 3.554 | 3406.721 | 4328.32 | 8530.91 | 672
437 | 1723.3 | 464 | 3.903 | 3.554 | 3399.552 | 4328.35 | 8490.88 | 671
438 | 1720.8 | 464 | 3.902 | 3.555 | 3399.552 | 4328.35 | 8516.96 | 670
439 | 1718.21 | 462.4286 | 3.902 | 3.555 | 3385.12 | 4328.32 | 8533.28 | 669
440 | 1715.69 | 461.1429 | 3.902 | 3.575 | 3377.983 | 4292.38 | 8473.99 | 668
441 | 1712.19 | 459 | 3.901 | 3.555 | 3370.728 | 4292.33 | 8465.59 | 667
442 | 1710.2 | 458 | 3.901 | 3.556 | 3363.543 | 4292.34 | 8468.28 | 666
443 | 1705.78 | 457.2857 | 3.9 | 3.556 | 3349.159 | 4256.36 | 8497.7 | 665
444 | 1704.22 | 456 | 3.9 | 3.557 | 3341.912 | 4256.31 | 8481.69 | 664
445 | 1701.92 | 456 | 3.9 | 3.557 | 3334.759 | 4256.36 | 8470.53 | 663
446 | 1699.58 | 455 | 3.899 | 3.557 | 3327.56 | 4256.36 | 8476.25 | 662
447 | 1695.48 | 453 | 3.898 | 3.559 | 3320.343 | 4256.34 | 8463.78 | 661
448 | 1690.02 | 452.5714 | 3.896 | 3.559 | 3305.943 | 4220.34 | 8497.56 | 660
449 | 1692.51 | 458.406 | 3.905 | 3.843 | 3185.203 | 4158.2 | 8694.84 | 659
450 | 1719.75 | 459 | 3.893 | 3.847 | 3082.912 | 4076.51 | 8834.34 | 658
451 | 1722.62 | 461 | 3.896 | 3.558 | 3392.351 | 4328.35 | 8640.48 | 657
452 | 1721.7 | 459 | 3.897 | 3.557 | 3399.52 | 4328.32 | 8623.9 | 656
453 | 1719.07 | 459 | 3.897 | 3.556 | 3392.321 | 4292.32 | 8620.8 | 655
454 | 1716.22 | 457.2857 | 3.898 | 3.557 | 3385.12 | 4292.32 | 8608.48 | 654
455 | 1712.26 | 458.965 | 3.899 | 3.557 | 3370.752 | 4292.35 | 8565.86 | 653
456 | 1709.18 | 456 | 3.898 | 3.557 | 3362.347 | 4292.35 | 8612.13 | 652
457 | 1705.56 | 453 | 3.899 | 3.559 | 3349.151 | 4256.35 | 8574.41 | 651
458 | 1700.9 | 452 | 3.899 | 3.56 | 3334.751 | 4256.35 | 8535.97 | 650
459 | 1698.98 | 453.4286 | 3.899 | 3.559 | 3320.351 | 4220.35 | 8541.82 | 649
460 | 1695.55 | 452.1429 | 3.898 | 3.561 | 3313.183 | 4220.38 | 8529.34 | 648
461 | 1692.84 | 450 | 3.898 | 3.561 | 3305.951 | 4220.35 | 8501.34 | 647
462 | 1690.5 | 447.8571 | 3.897 | 3.561 | 3291.559 | 4220.36 | 8498.12 | 646
463 | 1687.61 | 449.5792 | 3.897 | 3.561 | 3284.312 | 4184.31 | 8500.64 | 645
464 | 1741.25 | 476.5714 | 3.897 | 3.563 | 3277.19 | 4184.39 | 8513.53 | 644
465 | 1732.06 | 473.1429 | 3.894 | 3.542 | 3442.728 | 4364.33 | 8652.27 | 643
466 | 1666.31 | 435.8571 | 3.891 | 3.545 | 3406.744 | 4328.34 | 8627.94 | 642
467 | 1675.12 | 444 | 3.894 | 3.568 | 3205.128 | 4112.33 | 8432.33 | 641
468 | 1674.75 | 446.1429 | 3.895 | 3.565 | 3233.943 | 4148.34 | 8442.66 | 640
469 | 1672.95 | 444 | 3.893 | 3.564 | 3233.943 | 4148.34 | 8449.75 | 639
470 | 1671.55 | 443 | 3.893 | 3.565 | 3230.312 | 4148.31 | 8423.88 | 638
471 | 1670.19 | 443.5714 | 3.893 | 3.565 | 3226.759 | 4148.36 | 8449.19 | 637
472 | 1663.01 | 441 | 3.892 | 3.565 | 3219.528 | 4148.33 | 8469 | 636
474 | 1639.87 | 432.4286 | 3.886 | 3.958 | 1160.32 | 2060.32 | 6641.98 | 634
475 | 1641.92 | 433.2857 | 3.89 | 3.569 | 3118.719 | 4040.32 | 8485.47 | 633
476 | 1640.93 | 433 | 3.89 | 3.569 | 3125.889 | 4040.29 | 8451.87 | 632
477 | 1641.54 | 433 | 3.891 | 3.57 | 3125.953 | 4040.35 | 8454.79 | 631
478 | 1639.14 | 432.6857 | 3.89 | 3.569 | 3125.857 | 4040.26 | 8473.05 | 630
479 | 1637.18 | 432 | 3.89 | 3.569 | 3116.362 | 4040.35 | 8418.91 | 629
480 | 24.54 | 51.06383 | 3.085 | 3.57 | 87.205 | 8 | 8 | 628
481 | 1635.26 | 432 | 3.89 | 3.568 | 3205.183 | 4112.38 | 8567.88 | 627
482 | 1631.94 | 430.7143 | 3.89 | 3.57 | 3104.351 | 4004.35 | 8410.69 | 626
483 | 1628.95 | 429.4286 | 3.889 | 3.571 | 3089.921 | 4004.32 | 8452.16 | 625
484 | 1626.81 | 429.9429 | 3.889 | 3.572 | 3082.752 | 4004.35 | 8414.72 | 624
485 | 1623.91 | 429 | 3.889 | 3.572 | 3075.52 | 3968.32 | 8425.05 | 623
486 | 1621.99 | 426.8571 | 3.888 | 3.572 | 3061.152 | 3968.35 | 8387.58 | 622
487 | 1620.77 | 426.8571 | 3.888 | 3.572 | 3061.183 | 3968.38 | 8342.17 | 621
488 | 1619.2 | 425.5714 | 3.888 | 3.573 | 3053.819 | 3968.22 | 8388.51 | 620
489 | 1616.89 | 425.4857 | 3.887 | 3.573 | 3046.682 | 3968.28 | 8375.39 | 619
490 | 1614.73 | 426 | 3.887 | 3.574 | 3044.343 | 3968.34 | 8360.64 | 618
491 | 1612.67 | 424.7143 | 3.886 | 3.574 | 3039.512 | 3968.31 | 8349.25 | 617
492 | 1609.84 | 423.4286 | 3.885 | 3.574 | 3032.375 | 3932.38 | 8360.8 | 616
493 | 1608.7 | 424 | 3.885 | 3.575 | 3025.175 | 3932.38 | 8364.31 | 615
494 | 1607.17 | 422.7429 | 3.885 | 3.575 | 3025.066 | 3932.27 | 8344.42 | 614
495 | 1607.55 | 422.7429 | 3.885 | 3.576 | 3020.313 | 3932.31 | 8366.42 | 613
496 | 1606.22 | 423.0077 | 3.885 | 3.575 | 3017.944 | 3932.34 | 8344.89 | 612
497 | 1600.7 | 429.64 | 3.889 | 3.866 | 2877.375 | 3857.38 | 8616.19 | 611
498 | 196951.39 | -177844.223 | 4.256 | 3.318 | 63269.983 | 74870.98 | 74870.98 | 610
499 | 1636.86 | 426.4286 | 3.877 | 3.548 | 3874.816 | 4940.42 | 10311.46 | 609
500 | 1649.47 | 429.4286 | 3.882 | 3.584 | 3133.12 | 4040.32 | 8574.34 | 608
501 | 1652.03 | 433.7143 | 3.883 | 3.58 | 3169.185 | 4076.39 | 8584.77 | 607
502 | 1651.14 | 430.2857 | 3.883 | 3.58 | 3176.223 | 4076.22 | 8536.89 | 606
503 | 1650.85 | 431.5714 | 3.885 | 3.58 | 3169.183 | 4076.38 | 8546.18 | 605
504 | 1644 | 429.8571 | 3.885 | 3.579 | 3164.351 | 4076.35 | 8535.71 | 604
505 | 1645.09 | 429.8571 | 3.886 | 3.579 | 3453.973 | 4105.43 | 8556.18 | 603
506 | 1642.56 | 429.2571 | 3.886 | 3.579 | 3146.352 | 4040.35 | 8523.59 | 602
507 | 1642.44 | 429.8571 | 3.887 | 3.58 | 3134.352 | 4040.35 | 8502.11 | 601
508 | 1638.59 | 426.8571 | 3.887 | 3.579 | 3140.227 | 4040.23 | 8491.52 | 600
509 | 1633.57 | 426.1603 | 3.887 | 3.579 | 3125.92 | 4040.32 | 8507.23 | 599
510 | 1630.62 | 425.5714 | 3.887 | 3.58 | 3111.489 | 4004.29 | 8459.62 | 598
511 | 1620 | 424.2857 | 3.886 | 3.58 | 3104.352 | 4004.35 | 8455.08 | 597
512 | 1625.61 | 423.0857 | 3.886 | 3.58 | 3089.913 | 4004.31 | 8423.39 | 596
513 | 1623.62 | 423 | 3.886 | 3.581 | 3082.791 | 3968.39 | 8410.53 | 595
514 | 1621.03 | 421.7143 | 3.885 | 3.582 | 3075.56 | 3968.36 | 8412.36 | 594
515 | 1619.45 | 422 | 3.885 | 3.581 | 3068.329 | 3968.33 | 8414.69 | 593
516 | 1616.16 | 422.1429 | 3.883 | 3.582 | 3061.112 | 3968.31 | 8414.08 | 592
517 | 1611.61 | 420.8571 | 3.884 | 3.581 | 3050.343 | 3968.34 | 8378.26 | 591
518 | 1607.7 | 417.8571 | 3.883 | 3.582 | 3039.575 | 3932.38 | 8413.02 | 590
519 | 1604.48 | 418.9714 | 3.883 | 3.583 | 3025.144 | 3932.34 | 8383.17 | 589
520 | 1601.08 | 418 | 3.883 | 3.583 | 3014.328 | 3932.33 | 8392.52 | 588
521 | 1592.7 | 414.4286 | 3.88 | 3.584 | 3002.312 | 3896.31 | 8340.16 | 587
522 | 1592.53 | 424.813 | 3.887 | 3.869 | 2842.344 | 3815.33 | 8628.17 | 586
523 | 1604.06 | 418.2857 | 3.88 | 3.863 | 2852.375 | 3788.38 | 8492.16 | 585
524 | 1602.25 | 418.2857 | 3.881 | 3.585 | 3017.975 | 3932.38 | 8394 | 584
525 | 1598.81 | 416.9143 | 3.881 | 3.584 | 3008.313 | 3896.31 | 8338.84 | 583
526 | 1594.62 | 416.2286 | 3.881 | 3.584 | 2996.219 | 3896.22 | 8329.94 | 582
527 | 1591.56 | 415.5429 | 3.88 | 3.585 | 2989.144 | 3896.34 | 8311.94 | 581
528 | 1589.81 | 413.1429 | 3.88 | 3.586 | 2978.344 | 3896.34 | 8325.75 | 580
529 | 1586.25 | 413.5714 | 3.879 | 3.585 | 2967.544 | 3860.34 | 8381.66 | 579
530 | 1582.88 | 413.4857 | 3.878 | 3.585 | 2953.113 | 3860.31 | 8343.44 | 578
531 | 1581.03 | 412.8 | 3.878 | 3.586 | 2942.469 | 3860.47 | 8331.72 | 577
532 | 1582.31 | 413.4857 | 3.879 | 3.586 | 2938.712 | 3860.31 | 8324.66 | 576
533 | 1578.25 | 412.8 | 3.878 | 3.586 | 2938.744 | 3824.34 | 8336.84 | 575
534 | 1576.09 | 411 | 3.879 | 3.586 | 2924.343 | 3824.34 | 8371.25 | 574
535 | 1572.44 | 410.4 | 3.878 | 3.586 | 2917.143 | 3824.34 | 8351 | 573
536 | 1569.72 | 409.7143 | 3.878 | 3.587 | 2902.712 | 3788.31 | 8335.75 | 572
537 | 1567.09 | 408.4286 | 3.878 | 3.588 | 2895.543 | 3788.34 | 8292.72 | 571
538 | 1564.19 | 408.3429 | 3.877 | 3.588 | 2888.313 | 3788.31 | 8337.69 | 570
539 | 1561.56 | 407.6571 | 3.877 | 3.588 | 2873.912 | 3788.31 | 8310.09 | 569
540 | 1558.56 | 406.9714 | 3.875 | 3.589 | 2866.775 | 3752.38 | 8291.25 | 568
541 | 1557.44 | 404.5714 | 3.875 | 3.589 | 2859.513 | 3752.31 | 8294.75 | 567
542 | 1554.62 | 403.8857 | 3.875 | 3.589 | 2858.343 | 3752.34 | 8290.34 | 566
543 | 1548 | 405 | 3.874 | 3.59 | 2846.375 | 3752.38 | 8276 | 565
544 | 1549.75 | 404.2286 | 3.873 | 3.591 | 2837.944 | 3716.34 | 8295.31 | 564
545 | 1540.62 | 402.1714 | 3.871 | 3.591 | 2823.543 | 3716.34 | 8327.78 | 563
546 | 1542.19 | 410.375 | 3.879 | 3.882 | 2653.375 | 3619.38 | 8582.44 | 562
547 | 1560.44 | 407.3143 | 3.872 | 3.874 | 2686.775 | 3644.38 | 8483.62 | 561
548 | 1526 | 406.9714 | 3.846 | 3.59 | 2866.712 | 7585.62 | 7585.62 | 560
549 | 1555.5 | 403.7143 | 3.872 | 3.592 | 2845.175 | 3752.38 | 8280.69 | 559
550 | 1558.44 | 404.1 | 3.874 | 3.59 | 2852.312 | 3752.31 | 8247.62 | 558
551 | 1559.06 | 406.2857 | 3.874 | 3.59 | 2859.513 | 3752.31 | 8252.31 | 557
552 | 1558.06 | 403.8857 | 3.875 | 3.609 | 2859.512 | 3752.31 | 8344.88 | 556
553 | 1557.5 | 403.8857 | 3.875 | 3.588 | 2858.375 | 3752.38 | 8338.5 | 555
554 | 1553.06 | 404.7 | 3.874 | 3.588 | 2852.313 | 3752.31 | 8335.94 | 554
555 | 1551.88 | 403.2 | 3.874 | 3.59 | 2840.375 | 3752.38 | 8293.94 | 553
556 | 1550.62 | 403.2 | 3.875 | 3.59 | 2838.037 | 3716.44 | 8323.94 | 552
557 | 1549.12 | 403.2 | 3.875 | 3.59 | 2830.588 | 3716.19 | 8358.25 | 551
558 | 1546.94 | 402.5143 | 3.875 | 3.59 | 2823.512 | 3716.31 | 8333.62 | 550
559 | 1543.31 | 401.1429 | 3.873 | 3.59 | 2822.375 | 3716.38 | 8327.88 | 549
560 | 1538.56 | 399.8571 | 3.873 | 3.59 | 2809.175 | 3716.38 | 8309.56 | 548
561 | 1536.56 | 398.7 | 3.873 | 3.592 | 2798.25 | 3680.25 | 8312.69 | 547
562 | 1537 | 398.0571 | 3.873 | 3.594 | 2792.375 | 3680.38 | 8320.56 | 546
563 | 1537.75 | 398.0571 | 3.873 | 3.593 | 2787.575 | 3680.38 | 8302.5 | 545
564 | 1535.94 | 398.0571 | 3.872 | 3.592 | 2786.313 | 3680.31 | 8317.31 | 544
565 | 1531.44 | 397.3714 | 3.873 | 3.419 | 2779.575 | 3636 | 8322.31 | 543
566 | 1528.75 | 397.2857 | 3.872 | 3.593 | 2758.713 | 3644.31 | 8283.5 | 542
567 | 1526.19 | 396 | 3.872 | 3.593 | 2751.575 | 3644.38 | 8322.69 | 541
568 | 1520.94 | 396.3429 | 3.869 | 3.594 | 2744.312 | 3644.31 | 8297.88 | 540
569 | 1506.75 | 393 | 3.864 | 3.596 | 2726.375 | 3608.38 | 8270.94 | 539
570 | 1511.62 | 403.187 | 3.874 | 3.888 | 2548.375 | 3507.38 | 8537.5 | 538
571 | 1524.69 | 395.3143 | 3.868 | 3.88 | 2564.313 | 3500.31 | 8437.94 | 537
572 | 1523.19 | 395.3143 | 3.869 | 3.596 | 2744.312 | 3644.31 | 8340.94 | 536
573 | 1519.88 | 395.1429 | 3.868 | 3.596 | 2738.188 | 3644.19 | 8282.62 | 535
574 | 1519.88 | 394.6286 | 3.869 | 3.596 | 2739.3 | 3610.5 | 8250.44 | 534
575 | 1517.56 | 393.8571 | 3.868 | 3.596 | 2732.25 | 3608.25 | 8263.12 | 533
576 | 1521.31 | 395.7 | 3.868 | 3.597 | 2726.312 | 3608.31 | 8252.5 | 532
577 | 1519.5 | 393.9429 | 3.868 | 3.595 | 2737.175 | 3608.38 | 8254.75 | 531
578 | 1515.81 | 393.2571 | 3.868 | 3.596 | 2729.912 | 3608.31 | 8254.12 | 530
579 | 1512.88 | 390.8571 | 3.869 | 3.596 | 2722.65 | 3608.25 | 8255.81 | 529
580 | 1511.38 | 391.5 | 3.869 | 3.597 | 2708.375 | 3608.38 | 8237.06 | 528
581 | 1509.62 | 390.6 | 3.868 | 3.597 | 2701.113 | 3608.31 | 8221.56 | 527
582 | 1508.56 | 391.8857 | 3.868 | 3.598 | 2696.312 | 3572.31 | 8210.69 | 526
583 | 1508.38 | 390.6 | 3.868 | 3.597 | 2693.913 | 3572.31 | 8257.81 | 525
584 | 1506.75 | 391.5 | 3.868 | 3.598 | 2693.913 | 3572.31 | 8238.94 | 524
585 | 1504.88 | 390.3 | 3.867 | 3.598 | 2693.975 | 3572.38 | 8203.12 | 523
586 | 1501.81 | 390.5143 | 3.866 | 3.599 | 2693.913 | 3572.31 | 8233.44 | 522
587 | 1498.56 | 388.1143 | 3.866 | 3.598 | 2684.312 | 3572.31 | 8235.69 | 521
588 | 1497.12 | 388.5 | 3.866 | 3.599 | 2666.312 | 3536.31 | 8246.31 | 520
589 | 1495.44 | 388.5 | 3.866 | 3.599 | 2657.912 | 3536.31 | 8254.69 | 519
590 | 1493.19 | 388.4571 | 3.865 | 3.6 | 2650.587 | 3536.19 | 8242.88 | 518
591 | 1488.75 | 385.2 | 3.866 | 3.6 | 2648.438 | 3536.44 | 8228.88 | 517
592 | 1482.25 | 384 | 3.863 | 3.601 | 2629.175 | 3500.38 | 8251 | 516
593 | 1478.5 | 383.7 | 3.861 | 3.602 | 2606.25 | 3500.25 | 8239.75 | 515
594 | 1474.5 | 393.625 | 3.866 | 3.893 | 2443.375 | 3409.38 | 8499.12 | 514
595 | 196003.8 | 180562.759 | 4.251 | 3.33 | 61320 | 72858.24 | 72858.24 | 513
596 | 1505.54 | 388.2 | 3.855 | 3.588 | 3545.352 | 4652.35 | 10717.15 | 512
597 | 1518.72 | 390.5143 | 3.859 | 3.613 | 2715.551 | 3608.35 | 8452.9 | 511
598 | 1524 | 392.5714 | 3.861 | 3.609 | 2758.752 | 3644.35 | 8383.39 | 510
599 | 1526.53 | 392.1429 | 3.862 | 3.609 | 2773.024 | 3644.22 | 8352.48 | 509
600 | 1526.15 | 392.2286 | 3.863 | 3.608 | 2774.351 | 3644.35 | 8405.38 | 508
601 | 1525.22 | 394.2 | 3.864 | 3.607 | 2773.151 | 3644.35 | 8382.88 | 507
602 | 1523.23 | 391.7143 | 3.864 | 3.606 | 2765.951 | 3644.35 | 8326.3 | 506
603 | 1520.35 | 390.5143 | 3.864 | 3.606 | 2758.752 | 3644.35 | 8353.73 | 505
604 | 1513.73 | 390.9 | 3.863 | 3.607 | 2750.257 | 3644.26 | 8286.14 | 504
605 | 1511.45 | 389.1429 | 3.863 | 3.607 | 2729.889 | 3608.29 | 8335.97 | 503
606 | 1506.47 | 387.6 | 3.863 | 3.608 | 2720.219 | 3608.22 | 8298.84 | 502
607 | 1502.59 | 386.7 | 3.862 | 3.608 | 2702.352 | 3572.35 | 8294.34 | 501
608 | 1499.62 | 385.8 | 3.862 | 3.609 | 2690.258 | 3572.26 | 8280.73 | 500
609 | 1498.59 | 384.6857 | 3.862 | 3.61 | 2679.552 | 3572.35 | 8278.85 | 499
610 | 1496.53 | 384.6857 | 3.861 | 3.608 | 2678.25 | 3536.25 | 8305.59 | 498
611 | 1493.64 | 384.6857 | 3.862 | 3.609 | 2672.344 | 3536.34 | 8288.16 | 497
612 | 1490.53 | 382.5 | 3.862 | 3.609 | 2657.928 | 3536.33 | 8301.45 | 496
613 | 1486.47 | 382.6286 | 3.86 | 3.611 | 2648.344 | 3536.34 | 8232.95 | 495
614 | 1485.72 | 382.2 | 3.86 | 3.61 | 2636.344 | 3500.34 | 8260.98 | 494
615 | 1482.72 | 383.7 | 3.86 | 3.61 | 2636.313 | 3500.31 | 8240.25 | 493
616 | 1478.72 | 380.4 | 3.859 | 3.611 | 2624.36 | 3500.36 | 8250.5 | 492
617 | 1474.97 | 380.5714 | 3.858 | 3.611 | 2612.235 | 3500.23 | 8231.27 | 491
618 | 1467.86 | 379.2 | 3.856 | 3.611 | 2600.312 | 3464.31 | 8242.33 | 490
619 | 1464.19 | 389.9845 | 3.86 | 3.898 | 2401.375 | 3353 | 8533.38 | 489
620 | 1478.22 | 381.6 | 3.855 | 3.892 | 2413.113 | 3356.31 | 8440.12 | 488
621 | 1477.88 | 380.1 | 3.856 | 3.611 | 2614.775 | 3500.38 | 8289.25 | 487
622 | 1478.22 | 379.8857 | 3.856 | 3.61 | 2612.344 | 3500.34 | 8260.41 | 486
623 | 1477.62 | 382.2857 | 3.856 | 3.61 | 2612.343 | 3500.34 | 8232.03 | 485
624 | 1475.66 | 381 | 3.857 | 3.61 | 2607.575 | 3464.38 | 8259.91 | 484
625 | 1473 | 378.6 | 3.858 | 3.61 | 2600.344 | 3464.34 | 8278.22 | 483
626 | 1468.44 | 377.7 | 3.857 | 3.61 | 2593.144 | 3464.34 | 8252.09 | 482
627 | 1465.62 | 376.8 | 3.857 | 3.612 | 2578.744 | 3464.34 | 8246.31 | 481
628 | 1462.06 | 376.1143 | 3.856 | 3.612 | 2570.375 | 3428.38 | 8228.84 | 480
629 | 1459.38 | 375.4286 | 3.856 | 3.612 | 2557.175 | 3428.38 | 8208.41 | 479
630 | 1455.75 | 374.7429 | 3.855 | 3.612 | 2546.375 | 3428.38 | 8177.72 | 478
631 | 1454.75 | 373.2 | 3.855 | 3.613 | 2535.575 | 3392.38 | 8175.53 | 477
632 | 1452.84 | 374.7 | 3.854 | 3.612 | 2534.344 | 3392.34 | 8211.97 | 476
633 | 1452.12 | 372.3 | 3.854 | 3.613 | 2528.313 | 3392.31 | 8190.97 | 475
634 | 1450.56 | 373.8 | 3.854 | 3.613 | 2528.344 | 3392.34 | 8201.62 | 474
635 | 1450.66 | 373.8 | 3.853 | 3.614 | 2521.081 | 3392.28 | 8198.59 | 473
636 | 1454.72 | 373.2 | 3.855 | 3.614 | 2521.113 | 3392.31 | 8203.66 | 472
637 | 1454.25 | 375.6 | 3.855 | 3.612 | 2534.375 | 3392.38 | 8267.53 | 471
638 | 1450.59 | 372.3 | 3.855 | 3.612 | 2528.375 | 3392.38 | 8244.72 | 470
639 | 1441.22 | 370 | 3.853 | 3.612 | 2521.144 | 3392.34 | 8185.38 | 469
640 | 1438.97 | 369.6 | 3.854 | 3.615 | 2498.281 | 3356.28 | 8173.19 | 468
641 | 1437.12 | 369.5 | 3.853 | 3.615 | 2492.187 | 3356.19 | 8196.34 | 467
642 | 1432.41 | 369.3 | 3.852 | 3.616 | 2474.219 | 3356.22 | 8155.22 | 466
645 | 1464.32 | 381.9 | 3.848 | 3.612 | 2594.32 | 3464.32 | 8024.58 | 463
646 | 1459.01 | 378.5714 | 3.85 | 3.614 | 2578.72 | 3428.32 | 8117.12 | 462
647 | 1455.26 | 376.2 | 3.849 | 3.613 | 2564.32 | 3428.32 | 8157.7 | 461
648 | 1449.92 | 375.3 | 3.85 | 3.613 | 2552.353 | 3428.35 | 8174.62 | 460
649 | 1435.01 | 372.3 | 3.846 | 3.616 | 2528.32 | 3392.32 | 8178.08 | 459
650 | 1429.98 | 372 | 3.845 | 3.617 | 2470.752 | 3320.35 | 8220.67 | 458
651 | 1424.73 | 370.2 | 3.843 | 3.618 | 2456.383 | 3320.38 | 8168.23 | 457
652 | 1429.31 | 370.5 | 3.846 | 3.619 | 2441.982 | 3284.38 | 8178.69 | 456
653 | 1416 | 369 | 3.844 | 3.618 | 2462.383 | 3320.38 | 8147.84 | 455
654 | 1419.88 | 369 | 3.845 | 3.62 | 2427.52 | 3284.32 | 8161.76 | 454
655 | 1428.52 | 368.8571 | 3.849 | 3.62 | 2427.52 | 3284.32 | 8148.8 | 453
656 | 1428.93 | 368.8571 | 3.849 | 3.619 | 2456.352 | 3320.35 | 8133.31 | 452
657 | 1426.66 | 367.5 | 3.849 | 3.617 | 2456.25 | 3320.25 | 8175.1 | 451
658 | 1425.89 | 366.5714 | 3.848 | 3.619 | 2456.258 | 3320.26 | 8143.16 | 450
659 | 1426.31 | 367.8857 | 3.848 | 3.618 | 2456.36 | 3320.36 | 8116.36 | 449
660 | 1426.36 | 366.6 | 3.848 | 3.618 | 2456.359 | 3320.36 | 8191.91 | 448
661 | 1423.97 | 366.5 | 3.848 | 3.617 | 2450.281 | 3320.28 | 8139.7 | 447
662 | 1421.38 | 364.8 | 3.847 | 3.618 | 2444.329 | 3320.33 | 8176.89 | 446
663 | 1420 | 364.8 | 3.847 | 3.619 | 2438.359 | 3284.36 | 8215.36 | 445
664 | 1416.84 | 365.4 | 3.846 | 3.62 | 2432.313 | 3284.31 | 8191.45 | 444
665 | 1415.77 | 365 | 3.846 | 3.619 | 2420.313 | 3284.31 | 8158.23 | 443
666 | 1415.48 | 364.5 | 3.846 | 3.619 | 2420.343 | 3284.34 | 8167.27 | 442
667 | 1420.3 | 376.812 | 3.853 | 3.903 | 2233.407 | 3171 | 8504.67 | 441
668 | 1417.41 | 365.4 | 3.844 | 3.897 | 2261.925 | 3212.31 | 8397.94 | 440
669 | 1415.97 | 364.5 | 3.844 | 3.62 | 2434.744 | 3284.34 | 8198.81 | 439
670 | 1414.41 | 364 | 3.843 | 3.62 | 2427.512 | 3284.31 | 8194.19 | 438
671 | 1408.47 | 365.1 | 3.843 | 3.62 | 2414.312 | 3284.31 | 8166.28 | 437
672 | 1399.5 | 360.9 | 3.842 | 3.622 | 2391.575 | 3248.38 | 8156.94 | 436
673 | 1391.06 | 361.2 | 3.84 | 3.624 | 2360.312 | 3212.31 | 8168.78 | 435
674 | 1386.28 | 359.5 | 3.839 | 3.625 | 2336.344 | 3176.34 | 8163.75 | 434
675 | 1385.69 | 359.4 | 3.839 | 3.627 | 2319.544 | 3176.34 | 8125.06 | 433
676 | 1385.91 | 360.3 | 3.839 | 3.626 | 2319.544 | 3176.34 | 8125.91 | 432
677 | 1377.59 | 356.5 | 3.838 | 3.626 | 2318.343 | 3176.34 | 8165.56 | 431
678 | 1373.44 | 356.7 | 3.837 | 3.628 | 2288.343 | 3140.34 | 8097.31 | 430
679 | 1370.75 | 356.6667 | 3.837 | 3.629 | 2276.313 | 3140.31 | 8109.59 | 429
680 | 1369.94 | 357 | 3.837 | 3.63 | 2269.143 | 3104.34 | 8114.19 | 428
681 | 1368.78 | 355.8 | 3.836 | 3.63 | 2264.406 | 3104.41 | 8095.31 | 427
682 | 1367.25 | 354.4 | 3.836 | 3.63 | 2261.944 | 3104.34 | 8121.81 | 426
683 | 1364.19 | 356 | 3.836 | 3.63 | 2254.713 | 3104.31 | 8087.75 | 425
684 | 1364.94 | 354.5 | 3.836 | 3.631 | 2246.343 | 3104.34 | 8112.28 | 424
685 | 1363.69 | 353.3333 | 3.836 | 3.63 | 2252.365 | 3104.34 | 8107.69 | 423
686 | 1359.69 | 352.6667 | 3.835 | 3.63 | 2246.375 | 3104.38 | 8117.47 | 422
687 | 1357.47 | 353.6 | 3.834 | 3.632 | 2233.113 | 3068.31 | 8087.06 | 421
688 | 1355.22 | 352.2 | 3.834 | 3.631 | 2228.375 | 3068.38 | 8094.97 | 420
689 | 1353.47 | 351 | 3.834 | 3.632 | 2222.407 | 3068.41 | 8076.5 | 419
690 | 1353.38 | 351.3333 | 3.834 | 3.632 | 2218.744 | 3068.34 | 8082.47 | 418
691 | 1354.41 | 362.4065 | 3.839 | 3.918 | 2023.375 | 2954 | 8443.94 | 417
692 | 194754.62 | 4210.005 | 4.245 | 3.337 | 59220 | 70647.64 | 70647.64 | 416
693 | 1462.78 | 397.184 | 3.878 | 3.732 | 3221.352 | 4328.35 | 11022.62 | 415
694 | 1462.05 | 396 | 3.882 | 3.602 | 2636.32 | 3500.32 | 8500.19 | 414
695 | 1461.38 | 395.3143 | 3.882 | 3.601 | 2636.352 | 3464.35 | 8334.56 | 413
696 | 1460.67 | 395.1 | 3.882 | 3.601 | 2636.353 | 3464.35 | 8287.55 | 412
697 | 1457.82 | 392.9143 | 3.882 | 3.601 | 2630.352 | 3464.35 | 8226.11 | 411
698 | 1451.39 | 390.9 | 3.882 | 3.602 | 2624.32 | 3464.32 | 8227.33 | 410
699 | 1449.25 | 392.4 | 3.881 | 3.602 | 2607.457 | 3464.26 | 8217.79 | 409
700 | 1430.05 | 386.7 | 3.875 | 3.602 | 2600.351 | 3428.35 | 8212.51 | 408
701 | 1418.11 | 383.7 | 3.871 | 3.606 | 2534.352 | 3356.35 | 8171.3 | 407
702 | 1414.37 | 383.1429 | 3.87 | 3.608 | 2498.32 | 3320.32 | 8137.34 | 406
703 | 1414.55 | 383.7 | 3.871 | 3.608 | 2486.351 | 3320.35 | 8182.05 | 405
704 | 1413.45 | 382.6286 | 3.872 | 3.609 | 2480.227 | 3320.23 | 8144.23 | 404
705 | 1411.94 | 381.3 | 3.872 | 3.608 | 2474.321 | 3320.32 | 8173.76 | 403
706 | 1410.59 | 381.9429 | 3.871 | 3.608 | 2468.36 | 3284.36 | 8170.5 | 402
707 | 1410.84 | 381.9 | 3.87 | 3.608 | 2462.344 | 3284.34 | 8184.83 | 401
708 | 1403.33 | 381.6 | 3.867 | 3.607 | 2462.312 | 3284.31 | 8180.03 | 400
709 | 1400.95 | 379.2 | 3.868 | 3.609 | 2438.25 | 3284.25 | 8190.94 | 399
710 | 1397.19 | 379.8 | 3.867 | 3.609 | 2427.544 | 3248.34 | 8135.67 | 398
711 | 1400.58 | 379.2 | 3.869 | 3.61 | 2420.359 | 3248.36 | 8185.56 | 397
712 | 1392 | 378.9 | 3.867 | 3.608 | 2432.36 | 3248.36 | 8195.78 | 396
713 | 1396.92 | 377.1429 | 3.867 | 3.609 | 2414.266 | 3248.27 | 8169.42 | 395
714 | 1394.66 | 376.5 | 3.867 | 3.609 | 2414.313 | 3248.31 | 8110.02 | 394
715 | 1385.59 | 376.2 | 3.865 | 3.609 | 2402.39 | 3248.39 | 8201.66 | 393
716 | 1383.55 | 388.797 | 3.867 | 3.904 | 2191.273 | 3108.27 | 8497.03 | 392
717 | 1405.19 | 382.2857 | 3.867 | 3.896 | 2211.45 | 3104.25 | 8408.5 | 391
718 | 1400.41 | 380.7 | 3.868 | 3.609 | 2444.344 | 3284.34 | 8209.69 | 390
719 | 1394.25 | 377.4 | 3.867 | 3.609 | 2427.544 | 3248.34 | 8197.81 | 389
720 | 1389.75 | 375.4286 | 3.867 | 3.61 | 2408.375 | 3248.38 | 8143.91 | 388
721 | 1385 | 375.6 | 3.867 | 3.611 | 2396.343 | 3212.34 | 8089.47 | 387
722 | 1381.91 | 374.7 | 3.866 | 3.611 | 2378.312 | 3212.31 | 8067.84 | 386
723 | 1378.28 | 373.8 | 3.866 | 3.613 | 2372.312 | 3212.31 | 8104.75 | 385
724 | 1376.62 | 372.6857 | 3.866 | 3.612 | 2360.312 | 3176.31 | 8117.28 | 384
725 | 1375.25 | 372.9 | 3.865 | 3.613 | 2360.219 | 3176.22 | 8119.75 | 383
726 | 1376 | 372 | 3.864 | 3.612 | 2354.344 | 3176.34 | 8139.44 | 382
727 | 1373.5 | 371.5 | 3.865 | 3.612 | 2354.344 | 3176.34 | 8067.47 | 381
728 | 1369.03 | 371.1 | 3.865 | 3.612 | 2348.282 | 3176.28 | 8077.09 | 380
729 | 1367.59 | 368.7 | 3.865 | 3.613 | 2336.312 | 3176.31 | 8068.19 | 379
730 | 1365.34 | 370.2 | 3.865 | 3.613 | 2330.344 | 3140.34 | 8058.59 | 378
731 | 1362.94 | 369 | 3.864 | 3.614 | 2318.344 | 3140.34 | 8051.19 | 377
732 | 1359.91 | 369.3 | 3.864 | 3.615 | 2312.344 | 3140.34 | 8055.19 | 376
733 | 1358.06 | 366.9 | 3.864 | 3.614 | 2300.344 | 3140.34 | 8087.59 | 375
734 | 1355.78 | 368 | 3.863 | 3.615 | 2294.25 | 3104.28 | 8078.47 | 374
735 | 1346.5 | 364.8 | 3.86 | 3.637 | 2288.375 | 3104.38 | 8074.81 | 373
736 | 1346.5 | 364.8 | 3.861 | 3.618 | 2261.944 | 3068.34 | 8036.34 | 372
737 | 1342.62 | 365 | 3.86 | 3.617 | 2258.298 | 3068.28 | 8042.81 | 371
738 | 33.41 | 42.10526 | 3.121 | 3.619 | 86.36275 | 8 | 8 | 370
739 | 1341.41 | 364.5 | 3.858 | 3.618 | 2355.512 | 3176.31 | 8181.97 | 369
740 | 1340.03 | 375.6245 | 3.861 | 3.912 | 2051.344 | 2961.34 | 8466.06 | 368
741 | 1350.44 | 366.5 | 3.859 | 3.905 | 2067.513 | 2960.31 | 8298.5 | 367
742 | 1346.19 | 364.8 | 3.86 | 3.618 | 2282.313 | 3104.31 | 8126.94 | 366
743 | 1345.25 | 364.8 | 3.86 | 3.618 | 2270.312 | 3104.31 | 8040.69 | 365
744 | 1341.69 | 363.9 | 3.86 | 3.619 | 2264.375 | 3068.38 | 8021.44 | 364
745 | 1339.12 | 363 | 3.859 | 3.619 | 2246.313 | 3068.31 | 7964.62 | 363
746 | 1336.31 | 362.1 | 3.859 | 3.619 | 2246.312 | 3068.31 | 7982.06 | 362
747 | 1333.88 | 362.7 | 3.858 | 3.62 | 2234.313 | 3068.31 | 7957.62 | 361
748 | 1333.12 | 360.3 | 3.858 | 3.621 | 2228.312 | 3032.31 | 7951.5 | 360
749 | 1333.31 | 360.3 | 3.857 | 3.621 | 2228.375 | 3032.38 | 8017.5 | 359
750 | 1333.19 | 360.3 | 3.858 | 3.62 | 2228.312 | 3032.31 | 8008.12 | 358
751 | 1334 | 361.5 | 3.858 | 3.62 | 2228.375 | 3032.38 | 7988.19 | 357
752 | 1333.94 | 361.2 | 3.859 | 3.62 | 2228.25 | 3032.25 | 8011.25 | 356
753 | 1332.81 | 361.2 | 3.859 | 3.619 | 2228.312 | 3032.31 | 8054.44 | 355
754 | 1330.44 | 360.3 | 3.859 | 3.62 | 2222.375 | 3032.38 | 8037.88 | 354
755 | 1328.75 | 359.4 | 3.858 | 3.622 | 2210.312 | 3032.31 | 8085.88 | 353
756 | 1326.25 | 358.5 | 3.857 | 3.62 | 2204.312 | 3032.31 | 8043.69 | 352
757 | 1323.94 | 358 | 3.857 | 3.622 | 2198.5 | 2996.5 | 8035.62 | 351
758 | 1321.81 | 359.1 | 3.855 | 3.622 | 2192.312 | 2996.31 | 8064.5 | 350
759 | 1321.62 | 358 | 3.857 | 3.623 | 2186.25 | 2996.25 | 8033.62 | 349
760 | 1321.31 | 358 | 3.857 | 3.622 | 2180.313 | 2996.31 | 8022.75 | 348
761 | 1322.62 | 357 | 3.858 | 3.621 | 2180.25 | 2996.25 | 8040.44 | 347
762 | 1313.31 | 357.2606 | 3.855 | 3.622 | 2180.312 | 2996.31 | 8056.81 | 346
763 | 1308.81 | 353.5 | 3.853 | 3.624 | 2156.313 | 2960.31 | 8025.88 | 345
764 | 1307.69 | 367.188 | 3.856 | 3.917 | 1939.375 | 2842 | 8375.38 | 344
765 | 1325.25 | 359.4 | 3.856 | 3.909 | 1966.712 | 2852.31 | 8345.56 | 343
766 | 1320.12 | 356.5 | 3.856 | 3.623 | 2192.375 | 2996.38 | 8117.56 | 342
767 | 1317.44 | 356.5103 | 3.857 | 3.623 | 2180.25 | 2996.25 | 8062.31 | 341
768 | 1315.5 | 356 | 3.856 | 3.624 | 2174.375 | 2996.38 | 8031.75 | 340
769 | 1310.62 | 354 | 3.857 | 3.625 | 2168.313 | 2960.31 | 7989.88 | 339
770 | 1308.5 | 354.3 | 3.856 | 3.626 | 2161.175 | 2960.38 | 7968.25 | 338
771 | 1307.5 | 353.5 | 3.856 | 3.625 | 2150.375 | 2960.38 | 7967.06 | 337
772 | 1308 | 351.9 | 3.856 | 3.626 | 2150.437 | 2960.44 | 7962.5 | 336
773 | 1308.19 | 351.9 | 3.856 | 3.626 | 2150.313 | 2960.31 | 7971.56 | 335
774 | 1309.25 | 354.3 | 3.857 | 3.625 | 2150.25 | 2960.25 | 7979.44 | 334
775 | 1308.12 | 353.4 | 3.856 | 3.626 | 2156.313 | 2960.31 | 8002.31 | 333
776 | 1303.12 | 351.3333 | 3.855 | 3.625 | 2150.313 | 2960.31 | 8019.69 | 332
777 | 1299.44 | 351.6 | 3.855 | 3.626 | 2138.313 | 2924.31 | 7972.38 | 331
778 | 1294.88 | 349.8 | 3.853 | 3.628 | 2126.5 | 2924.5 | 7940.88 | 330
779 | 1294.88 | 349.3333 | 3.853 | 3.629 | 2108.375 | 2924.38 | 7975.5 | 329
780 | 1295.56 | 350.542 | 3.853 | 3.629 | 2108.313 | 2924.31 | 8001.69 | 328
781 | 1299.69 | 349.8667 | 3.855 | 3.628 | 2108.375 | 2924.38 | 8019.81 | 327
782 | 1298 | 351.3333 | 3.853 | 3.627 | 2122.089 | 2924.38 | 7998.69 | 326
783 | 1296.62 | 350.4 | 3.852 | 3.627 | 2120.375 | 2924.38 | 7987.94 | 325
784 | 1294.12 | 350.4 | 3.852 | 3.627 | 2114.375 | 2924.38 | 8025.94 | 324
785 | 1288.62 | 348 | 3.852 | 3.628 | 2108.375 | 2888.38 | 7983.12 | 323
786 | 1282.44 | 347.7 | 3.85 | 3.629 | 2084.187 | 2888.19 | 7946.88 | 322
787 | 1277.12 | 345.9 | 3.849 | 3.63 | 2066.312 | 2852.31 | 7922 | 321
788 | 1280.88 | 358.8125 | 3.851 | 3.922 | 1848.375 | 2737 | 8326.69 | 320
789 | 193419.88 | 5069.984 | 4.241 | 3.337 | 58349.99 | 69755.87 | 69755.87 | 319
790 | 1306.3 | 354.5 | 3.842 | 3.61 | 3023.352 | 4184.35 | 11614.46 | 318
791 | 1305.73 | 353 | 3.846 | 3.637 | 2180.319 | 2996.32 | 8291.04 | 317
792 | 1307.87 | 353.3333 | 3.847 | 3.638 | 2182.689 | 2998.69 | 8090.59 | 316
793 | 1308.45 | 353.0667 | 3.849 | 3.636 | 2186.352 | 2996.35 | 8036.35 | 315
794 | 1309.12 | 352.8 | 3.85 | 3.636 | 2186.352 | 2960.35 | 8068.03 | 314
795 | 1309.5 | 352.6667 | 3.85 | 3.635 | 2183.812 | 2960.38 | 8041.12 | 313
796 | 1310.02 | 353.7 | 3.851 | 3.635 | 2180.32 | 2960.32 | 8021.6 | 312
797 | 1310.69 | 353 | 3.851 | 3.635 | 2180.226 | 2960.23 | 8034.11 | 311
798 | 1308.26 | 351.3333 | 3.851 | 3.634 | 2180.32 | 2960.32 | 8060.84 | 310
799 | 1304.96 | 352 | 3.85 | 3.634 | 2168.352 | 2960.35 | 7981.91 | 309
800 | 1301.79 | 350 | 3.85 | 3.635 | 2162.351 | 2960.35 | 8020.84 | 308
801 | 1300.26 | 349.5 | 3.849 | 3.635 | 2150.29 | 2960.29 | 7993.66 | 307
802 | 1298.59 | 349.5 | 3.848 | 3.634 | 2138.289 | 2924.29 | 8003.58 | 306
803 | 1296.67 | 349 | 3.848 | 3.636 | 2132.218 | 2924.22 | 8032.44 | 305
804 | 1298.88 | 350.6667 | 3.849 | 3.636 | 2126.328 | 2924.33 | 7988.17 | 304
805 | 1300.06 | 350 | 3.85 | 3.635 | 2139.512 | 2924.31 | 8029.95 | 303
806 | 1299.67 | 350 | 3.85 | 3.633 | 2138.25 | 2924.25 | 8054.5 | 302
807 | 1297.98 | 348 | 3.85 | 3.634 | 2132.312 | 2924.31 | 7993.06 | 301
808 | 1295.92 | 349.3333 | 3.85 | 3.633 | 2132.375 | 2924.38 | 8019.73 | 300
809 | 1292.61 | 347.5 | 3.849 | 3.634 | 2125.112 | 2924.31 | 8003.91 | 299
810 | 1289.86 | 347.2 | 3.849 | 3.634 | 2114.219 | 2888.22 | 7996.5 | 298
811 | 1287.36 | 346.5 | 3.848 | 3.634 | 2102.266 | 2888.27 | 7984.77 | 297
812 | 1283.72 | 345.0667 | 3.847 | 3.636 | 2096.234 | 2888.23 | 7950.25 | 296
813 | 1282.38 | 358.7965 | 3.847 | 3.923 | 1871.656 | 2751 | 8405.03 | 295
814 | 1291.19 | 349.3262 | 3.845 | 3.916 | 1892.25 | 2744.25 | 8304.88 | 294
815 | 1289.44 | 347.7 | 3.847 | 3.634 | 2120.344 | 2924.34 | 8085.91 | 293
816 | 1286.38 | 347.3333 | 3.847 | 3.635 | 2108.313 | 2888.31 | 8030.03 | 292
817 | 1284.03 | 346 | 3.847 | 3.635 | 2096.312 | 2888.31 | 8033.31 | 291
818 | 1282.75 | 345.0667 | 3.847 | 3.635 | 2090.343 | 2888.34 | 8016.72 | 290
819 | 1279.28 | 345.5 | 3.847 | 3.636 | 2084.344 | 2888.34 | 7989.25 | 289
820 | 1276.09 | 345.3333 | 3.845 | 3.636 | 2078.343 | 2852.34 | 8033.5 | 288
821 | 1273.16 | 343.3333 | 3.846 | 3.636 | 2066.375 | 2852.38 | 8003.38 | 287
822 | 1275.25 | 346 | 3.841 | 3.637 | 2060.344 | 4170.06 | 7604.19 | 286
823 | 1268.75 | 342.5 | 3.842 | 3.636 | 2072.313 | 2852.31 | 7891.03 | 285
824 | 1266.94 | 341.3333 | 3.842 | 3.637 | 2054.312 | 2852.31 | 7953 | 284
825 | 1262.97 | 342 | 3.842 | 3.638 | 2048.313 | 2816.31 | 7919.62 | 283
826 | 1263.03 | 340.6667 | 3.842 | 3.639 | 2039.754 | 2816.31 | 7917.72 | 282
827 | 1263.25 | 340 | 3.841 | 3.638 | 2042.25 | 2816.25 | 7916.38 | 281
828 | 1263.66 | 340.6667 | 3.842 | 3.638 | 2036.344 | 2816.34 | 7945.03 | 280
829 | 1266.62 | 342 | 3.843 | 3.637 | 2036.313 | 2816.31 | 7940.66 | 279
830 | 1268.25 | 341.0667 | 3.844 | 3.637 | 2042.312 | 2816.31 | 7977.69 | 278
831 | 1267.84 | 342.6667 | 3.844 | 3.636 | 2042.312 | 2816.31 | 7957.91 | 277
832 | 1265.5 | 341.0667 | 3.844 | 3.636 | 2030.343 | 2816.34 | 7942.47 | 276
833 | 1263.09 | 340.6667 | 3.844 | 3.637 | 2034.536 | 2816.25 | 7967.62 | 275
834 | 1261.41 | 338.6667 | 3.844 | 3.637 | 2024.313 | 2816.31 | 8043.81 | 274
835 | 1258.34 | 338 | 3.844 | 3.638 | 2018.25 | 2816.25 | 7972.62 | 273
836 | 1249.84 | 336.6667 | 3.841 | 3.639 | 2012.312 | 2780.31 | 7935.22 | 272
837 | 1249.81 | 349.1875 | 3.841 | 3.926 | 1760.766 | 2639 | 8396.97 | 271
838 | 1260.94 | 340.6667 | 3.843 | 3.918 | 1786.713 | 2636.31 | 8344.75 | 270
839 | 1255.5 | 338.5 | 3.842 | 3.641 | 2018.375 | 2816.38 | 8072.38 | 269
840 | 1252.44 | 337.3333 | 3.842 | 3.64 | 2003.679 | 2780.25 | 7974.31 | 268
841 | 1251.94 | 337.3333 | 3.843 | 3.641 | 1994.313 | 2780.31 | 7988 | 267
842 | 1249.56 | 335.3333 | 3.843 | 3.641 | 1994.312 | 2780.31 | 7941.81 | 266
843 | 1250.75 | 336.6391 | 3.842 | 3.642 | 1988.25 | 2780.25 | 7948.44 | 265
844 | 1249.12 | 336.6667 | 3.843 | 3.641 | 1993.518 | 2780.38 | 7915.38 | 264
845 | 1243.44 | 334 | 3.842 | 3.641 | 1988.375 | 2780.38 | 7944.94 | 263
846 | 1241 | 333.3333 | 3.841 | 3.642 | 1970.375 | 2744.38 | 7922 | 262
847 | 1237.56 | 334 | 3.84 | 3.643 | 1962.599 | 2744.31 | 7900.25 | 261
848 | 1236.38 | 333.3333 | 3.839 | 3.643 | 1952.375 | 2708.38 | 7895.12 | 260
849 | 1233.31 | 331.3333 | 3.84 | 3.643 | 1952.25 | 2708.25 | 7937.75 | 259
850 | 1232.56 | 331.3333 | 3.839 | 3.644 | 1940.375 | 2708.38 | 7908.75 | 258
851 | 1236.25 | 332 | 3.84 | 3.644 | 1940.25 | 2708.25 | 7896.94 | 257
852 | 1236.62 | 332 | 3.84 | 3.643 | 1952.25 | 2708.25 | 7888.19 | 256
853 | 1236.31 | 333.3333 | 3.84 | 3.644 | 1952.375 | 2708.38 | 7907.06 | 255
854 | 1235.38 | 331.3333 | 3.839 | 3.644 | 1947.232 | 2708.38 | 7865.5 | 254
855 | 1235.38 | 333.3333 | 3.84 | 3.643 | 1952.312 | 2708.31 | 7829.81 | 253
856 | 1230.88 | 332 | 3.838 | 3.644 | 1952.25 | 2708.25 | 7848.44 | 252
857 | 1230.56 | 331.3333 | 3.838 | 3.645 | 1940.375 | 2708.38 | 7907.81 | 251
858 | 1228.44 | 332 | 3.837 | 3.644 | 1934.375 | 2708.38 | 7903.88 | 250
859 | 1222.12 | 328 | 3.836 | 3.645 | 1931.804 | 2708.38 | 7891.69 | 249
860 | 1217 | 328.6667 | 3.835 | 3.645 | 1910.313 | 2672.31 | 7864.88 | 248
861 | 1217.06 | 339.5625 | 3.835 | 3.93 | 1659.375 | 2527 | 8364.31 | 247
862 | 1224.69 | 332 | 3.835 | 3.923 | 1676.25 | 2528.25 | 8222.94 | 246
863 | 1218.94 | 328.8 | 3.834 | 3.648 | 1922.312 | 2708.31 | 7921.25 | 245
864 | 1218.06 | 328.6667 | 3.834 | 3.649 | 1910.375 | 2672.38 | 7878.56 | 244
865 | 1218.12 | 328 | 3.836 | 3.647 | 1910.25 | 2672.25 | 7892.88 | 243
866 | 1217 | 328 | 3.836 | 3.647 | 1905.964 | 2672.25 | 7878.62 | 242
867 | 1211.62 | 326.8 | 3.835 | 3.648 | 1904.375 | 2672.38 | 7831.81 | 241
868 | 1210.06 | 327.4286 | 3.835 | 3.649 | 1886.312 | 2636.31 | 7821.25 | 240
869 | 1208.19 | 326 | 3.834 | 3.65 | 1880.5 | 2636.5 | 7803.88 | 239
870 | 1210.44 | 327.2 | 3.834 | 3.649 | 1874.375 | 2636.38 | 7824.88 | 238
871 | 1205.5 | 325.3333 | 3.834 | 3.648 | 1880.375 | 2636.38 | 7830.88 | 237
872 | 1203.12 | 324.6667 | 3.833 | 3.65 | 1868.312 | 2636.31 | 7792.19 | 236
873 | 1202.69 | 323.5811 | 3.832 | 3.651 | 1862.313 | 2636.31 | 7817.69 | 235
874 | 1202.62 | 323.6 | 3.833 | 3.65 | 1859.741 | 2600.31 | 7796.06 | 234
875 | 1203.62 | 323.6 | 3.833 | 3.65 | 1859.742 | 2600.31 | 7795.94 | 233
876 | 1203.94 | 324.6667 | 3.833 | 3.649 | 1862.375 | 2636.38 | 7810.06 | 232
877 | 1203.75 | 325.6 | 3.833 | 3.65 | 1862.313 | 2636.31 | 7832.75 | 231
878 | 1203.5 | 325.6 | 3.833 | 3.65 | 1862.375 | 2636.38 | 7834 | 230
879 | 1201.69 | 324 | 3.833 | 3.65 | 1862.25 | 2636.25 | 7836.69 | 229
880 | 1199.75 | 322.8 | 3.832 | 3.651 | 1856.375 | 2600.38 | 7815.75 | 228
881 | 1199 | 322.8 | 3.832 | 3.651 | 1854.661 | 2600.38 | 7820.31 | 227
882 | 1196.62 | 321.3333 | 3.832 | 3.652 | 1850.25 | 2600.25 | 7816.44 | 226
883 | 1192.38 | 322 | 3.831 | 3.652 | 1838.313 | 2600.31 | 7859.75 | 225
884 | 1190.5 | 320.4 | 3.829 | 3.653 | 1826.312 | 2564.31 | 7848.69 | 224
889 | 1215.42 | 329.3333 | 3.825 | 3.652 | 1928.373 | 2672.35 | 7597.76 | 219
890 | 1210.65 | 326.4 | 3.828 | 3.651 | 1910.352 | 2672.35 | 7710.53 | 218
891 | 1205.63 | 324.3776 | 3.828 | 3.652 | 1895.652 | 2636.22 | 7719.39 | 217
892 | 1204.57 | 325.2 | 3.828 | 3.652 | 1885.463 | 2636.32 | 7768.1 | 216
893 | 1203.23 | 324 | 3.829 | 3.653 | 1874.387 | 2636.39 | 7831.2 | 215
894 | 1199.55 | 324 | 3.828 | 3.651 | 1870.034 | 2636.32 | 7814.56 | 214
895 | 1199.39 | 324 | 3.829 | 3.652 | 1859.781 | 2600.35 | 7820.35 | 213
896 | 1199.05 | 323.2 | 3.83 | 3.652 | 1856.387 | 2600.39 | 7835.9 | 212
897 | 1195.23 | 322.4 | 3.829 | 3.652 | 1854.669 | 2600.38 | 7867.74 | 211
898 | 1197.09 | 323.3333 | 3.828 | 3.653 | 1844.32 | 2600.32 | 7867.55 | 210
899 | 1196.99 | 322.4 | 3.83 | 3.653 | 1850.258 | 2600.26 | 7824.99 | 209
900 | 1194.4 | 321.6 | 3.829 | 3.653 | 1850.351 | 2600.35 | 7805.57 | 208
901 | 1193.41 | 319.8857 | 3.829 | 3.653 | 1849.401 | 2600.26 | 7824.93 | 207
902 | 1194.34 | 322.6667 | 3.828 | 3.654 | 1844.321 | 2600.32 | 7805.6 | 206
903 | 1196.77 | 322.4 | 3.829 | 3.652 | 1849.526 | 2600.38 | 7861.3 | 205
904 | 1196.42 | 321.2 | 3.83 | 3.653 | 1850.343 | 2600.34 | 7903.3 | 204
905 | 35.27 | 42.10526 | 3.125 | 3.652 | 96.257 | 8 | 8 | 203
906 | 1195.03 | 321.2 | 3.831 | 3.65 | 1952.312 | 2708.34 | 8065.88 | 202
907 | 1187.64 | 320 | 3.828 | 3.652 | 1844.25 | 2600.25 | 7889.62 | 201
908 | 1186.44 | 320 | 3.828 | 3.654 | 1823.679 | 2564.25 | 7878.56 | 200
909 | 1182.59 | 327.5935 | 3.826 | 3.934 | 1568.461 | 2436.45 | 8352.61 | 199
910 | 192352.25 | 171688.7905 | 4.233 | 3.341 | 56580 | 68109.96 | 68109.96 | 198
911 | 1192.77 | 324.4 | 3.818 | 3.594 | 2816.352 | 3968.35 | 11843.14 | 197
912 | 1194.53 | 321.967 | 3.82 | 3.663 | 1862.32 | 2600.32 | 8173.25 | 196
913 | 1196.8 | 322.4 | 3.823 | 3.662 | 1875.177 | 2636.32 | 7960.29 | 195
914 | 1198.75 | 322.8 | 3.825 | 3.661 | 1880.32 | 2636.32 | 7939.17 | 194
915 | 1199.87 | 322.4 | 3.825 | 3.662 | 1880.351 | 2636.35 | 7901.7 | 193
916 | 1201.82 | 322.4 | 3.825 | 3.661 | 1885.401 | 2636.26 | 7922.21 | 192
917 | 1201.02 | 321.2 | 3.825 | 3.66 | 1885.366 | 2636.22 | 7886.43 | 191
918 | 1200.25 | 321.2 | 3.826 | 3.66 | 1880.382 | 2636.38 | 7903.65 | 190
919 | 1199.3 | 321.2 | 3.825 | 3.66 | 1875.209 | 2636.35 | 7871.16 | 189
920 | 1198.91 | 321.2 | 3.825 | 3.659 | 1874.352 | 2636.35 | 7895.36 | 188
921 | 1193.09 | 319.6 | 3.824 | 3.659 | 1870.003 | 2600.29 | 7892.09 | 187
922 | 1192.52 | 320.4 | 3.825 | 3.66 | 1850.282 | 2600.28 | 7911.93 | 186
923 | 1190.78 | 320.4 | 3.825 | 3.66 | 1849.401 | 2600.26 | 7916.29 | 185
924 | 1188.9 | 318.392 | 3.825 | 3.661 | 1844.351 | 2600.35 | 7909.77 | 184
925 | 1186.02 | 317.6 | 3.825 | 3.659 | 1839.186 | 2564.33 | 7869.58 | 183
926 | 1184.77 | 316.8 | 3.824 | 3.661 | 1828.884 | 2564.31 | 7909.44 | 182
927 | 1186.55 | 317.6 | 3.825 | 3.662 | 1823.788 | 2564.36 | 7883.39 | 181
928 | 1184.34 | 317.6 | 3.825 | 3.66 | 1828.821 | 2564.25 | 7955.05 | 180
929 | 1182.23 | 316.8 | 3.823 | 3.66 | 1820.312 | 2564.31 | 7864.34 | 179
930 | 1176.2 | 315.2571 | 3.821 | 3.66 | 1818.63 | 2564.34 | 7887.33 | 178
931 | 1173.47 | 315.6 | 3.821 | 3.662 | 1802.25 | 2528.25 | 7875.33 | 177
932 | 1172.8 | 313.6 | 3.821 | 3.663 | 1792.805 | 2528.23 | 7866.83 | 176
933 | 1172.2 | 314.8 | 3.821 | 3.661 | 1792.902 | 2528.34 | 7898.72 | 175
934 | 1175.11 | 324 | 3.82 | 3.937 | 1533.375 | 2380 | 8401.78 | 174
935 | 1185.47 | 318.8 | 3.822 | 3.929 | 1568.375 | 2420.38 | 8322.59 | 173
936 | 1179.44 | 316.4 | 3.82 | 3.66 | 1832.313 | 2564.31 | 7965.34 | 172
937 | 1176 | 315.2571 | 3.821 | 3.66 | 1814.375 | 2564.38 | 7900.31 | 171
938 | 1172.62 | 314.8 | 3.82 | 3.663 | 1808.375 | 2528.38 | 7903.03 | 170
939 | 1172.31 | 313.6 | 3.821 | 3.661 | 1792.915 | 2528.34 | 7888.75 | 169
940 | 1171.47 | 314.2286 | 3.82 | 3.662 | 1792.915 | 2528.34 | 7818.97 | 168
941 | 1166.41 | 313.7143 | 3.82 | 3.661 | 1790.5 | 2528.5 | 7896 | 167
942 | 1166 | 313.7143 | 3.82 | 3.662 | 1777.518 | 2492.38 | 7837.25 | 166
943 | 1162.34 | 311.2 | 3.819 | 3.662 | 1772.344 | 2492.34 | 7843.81 | 165
944 | 1162.59 | 311.3766 | 3.82 | 3.663 | 1762.089 | 2492.38 | 7846.53 | 164
945 | 1160.34 | 311.2 | 3.819 | 3.663 | 1766.344 | 2492.34 | 7790.44 | 163
946 | 1160.06 | 310.7532 | 3.818 | 3.663 | 1760.438 | 2492.44 | 7819.44 | 162
947 | 1162 | 311.0909 | 3.819 | 3.663 | 1760.344 | 2492.34 | 7872 | 161
948 | 1164.38 | 312 | 3.82 | 3.662 | 1762.089 | 2492.38 | 7854.97 | 160
949 | 1158.12 | 310.1299 | 3.818 | 3.662 | 1772.312 | 2492.31 | 7819.03 | 159
950 | 1157.62 | 309.6 | 3.818 | 3.663 | 1754.218 | 2492.22 | 7793.34 | 158
951 | 1158.25 | 309.2727 | 3.818 | 3.664 | 1754.344 | 2492.34 | 7786.66 | 157
952 | 1156.5 | 309.5065 | 3.817 | 3.662 | 1754.344 | 2492.34 | 7787.81 | 156
953 | 1153.53 | 308.2286 | 3.817 | 3.663 | 1751.71 | 2492.28 | 7750.44 | 155
954 | 1153.91 | 308.8831 | 3.816 | 3.664 | 1746.63 | 2456.34 | 7774.88 | 154
955 | 1153.41 | 308.3636 | 3.816 | 3.664 | 1742.281 | 2456.28 | 7775.06 | 153
956 | 1152.06 | 307.2727 | 3.818 | 3.665 | 1742.344 | 2456.34 | 7841.69 | 152
957 | 1146.44 | 306.5455 | 3.816 | 3.664 | 1736.375 | 2456.38 | 7809.97 | 151
958 | 1158.41 | 315.6245 | 3.815 | 3.939 | 1452.828 | 2289 | 8443.94 | 150
959 | 1155.69 | 310.3636 | 3.815 | 3.932 | 1502.375 | 2348.38 | 8305.31 | 149
960 | 1150.56 | 307.4545 | 3.816 | 3.665 | 1748.313 | 2492.31 | 7923.31 | 148
961 | 1147.94 | 307.4545 | 3.816 | 3.666 | 1736.438 | 2456.44 | 7828.12 | 147
962 | 1146.94 | 305.4545 | 3.816 | 3.666 | 1730.375 | 2456.38 | 7849.94 | 146
963 | 1144.75 | 306.4 | 3.815 | 3.666 | 1726.027 | 2456.31 | 7870.69 | 145
964 | 1143.75 | 306.7273 | 3.814 | 3.666 | 1720.883 | 2456.31 | 7825.44 | 144
965 | 1142.12 | 304.7273 | 3.814 | 3.666 | 1715.679 | 2456.25 | 7825 | 143
966 | 1144.94 | 306.5455 | 3.816 | 3.686 | 1710.599 | 2420.31 | 7829.88 | 142
967 | 1138.06 | 304.6753 | 3.814 | 3.665 | 1718.312 | 2456.31 | 7813.38 | 141
968 | 1135.06 | 302.961 | 3.814 | 3.667 | 1700.313 | 2420.31 | 7820.25 | 140
969 | 1136.56 | 302.7273 | 3.815 | 3.667 | 1690.026 | 2420.31 | 7793.38 | 139
970 | 1134.12 | 302.961 | 3.814 | 3.666 | 1690.152 | 2420.44 | 7792.12 | 138
971 | 1133.25 | 302.961 | 3.814 | 3.667 | 1684.883 | 2420.31 | 7775.31 | 137
972 | 1135.12 | 302.7273 | 3.815 | 3.668 | 1684.946 | 2420.38 | 7752.75 | 136
973 | 1135.06 | 302.961 | 3.815 | 3.667 | 1690.089 | 2420.38 | 7770.44 | 135
974 | 1135 | 302.7273 | 3.815 | 3.667 | 1690.027 | 2420.31 | 7797.31 | 134
975 | 1134.81 | 302.4 | 3.816 | 3.668 | 1694.313 | 2420.31 | 7789.44 | 133
976 | 1133.81 | 300.7273 | 3.814 | 3.666 | 1690.089 | 2420.38 | 7847.25 | 132
977 | 1132 | 301.2468 | 3.814 | 3.667 | 1688.375 | 2420.38 | 7804.94 | 131
978 | 1128.81 | 300.7143 | 3.813 | 3.667 | 1682.375 | 2384.38 | 7767.38 | 130
979 | 1125.62 | 299.2857 | 3.812 | 3.669 | 1674.598 | 2384.31 | 7743.81 | 129
980 | 1123.44 | 299.5714 | 3.811 | 3.668 | 1669.518 | 2384.38 | 7758.31 | 128
981 | 1124.94 | 299.5714 | 3.811 | 3.668 | 1664.375 | 2384.38 | 7810.12 | 127
982 | 1123.5 | 302.375 | 3.809 | 3.942 | 1386.375 | 2219 | 8383.25 | 126
983 | 1131.62 | 303.4286 | 3.811 | 3.934 | 1406.312 | 2240.31 | 8271.5 | 125
984 | 1126.62 | 301.0909 | 3.811 | 3.669 | 1688.375 | 2420.38 | 7882.56 | 124
985 | 1125.38 | 300 | 3.811 | 3.67 | 1674.661 | 2384.38 | 7867.75 | 123
986 | 1123.56 | 299.5714 | 3.811 | 3.669 | 1669.518 | 2384.38 | 7805.56 | 122
987 | 1119.69 | 298.3636 | 3.81 | 3.669 | 1664.375 | 2384.38 | 7830.94 | 121
988 | 1117.5 | 298.1429 | 3.81 | 3.67 | 1654.026 | 2348.31 | 7716.12 | 120
989 | 1117.56 | 298.1429 | 3.809 | 3.671 | 1652.375 | 2348.38 | 7785.19 | 119
990 | 1118 | 297.1429 | 3.809 | 3.671 | 1648.883 | 2348.31 | 7787.81 | 118
991 | 1114.12 | 296.4286 | 3.809 | 3.67 | 1652.25 | 2348.25 | 7763.44 | 117
992 | 1112.81 | 296 | 3.809 | 3.672 | 1638.598 | 2348.31 | 7833.38 | 116
993 | 1116.06 | 297.4286 | 3.809 | 3.672 | 1633.518 | 2348.38 | 7803.88 | 115
994 | 1111.69 | 295 | 3.807 | 3.67 | 1643.804 | 2348.38 | 7782.81 | 114
995 | 1110.19 | 295 | 3.808 | 3.671 | 1633.518 | 2348.38 | 7776.62 | 113
996 | 1108.81 | 295 | 3.808 | 3.671 | 1628.313 | 2348.31 | 7777.44 | 112
997 | 1108.75 | 293.2857 | 3.808 | 3.673 | 1628.375 | 2348.38 | 7751.5 | 111
998 | 1104.06 | 292.5714 | 3.808 | 3.674 | 1628.312 | 2348.31 | 7778.81 | 110
999 | 1101.38 | 292 | 3.808 | 3.673 | 1612.946 | 2312.38 | 7717.19 | 109
1000 | 1100.56 | 291.8571 | 3.807 | 3.674 | 1607.742 | 2312.31 | 7767.12 | 108
1001 | 1098.88 | 292 | 3.807 | 3.674 | 1602.599 | 2312.31 | 7741.88 | 107
1002 | 1097.19 | 292 | 3.807 | 3.674 | 1597.518 | 2312.38 | 7727.19 | 106
1003 | 1096.38 | 291.1429 | 3.806 | 3.674 | 1592.375 | 2276.38 | 7765.88 | 105
1004 | 1096.06 | 290 | 3.806 | 3.674 | 1592.375 | 2276.38 | 7736.44 | 104
1005 | 1094.5 | 290.4286 | 3.806 | 3.674 | 1592.375 | 2276.38 | 7724.31 | 103
1006 | 1103.19 | 295.25 | 3.803 | 3.945 | 1301.125 | 2130.62 | 8384.19 | 102
1007 | 191376.73 | 6975.008 | 4.226 | 3.345 | 55200 | 66705.48 | 66705.48 | 101
1008 | 1101.28 | 293.0769 | 3.797 | 3.607 | 2591.384 | 3752.38 | 12192.54 | 100
1009 | 1100.61 | 289.7143 | 3.8 | 3.683 | 1618.034 | 2312.32 | 8140.38 | 99
1010 | 1101.09 | 290.4615 | 3.801 | 3.683 | 1628.224 | 2312.22 | 7872.06 | 98
1011 | 1102.27 | 291.5385 | 3.801 | 3.682 | 1628.352 | 2312.35 | 7872.35 | 97
1012 | 1101.63 | 290.9011 | 3.802 | 3.682 | 1628.352 | 2312.35 | 7832.09 | 96
1013 | 1101.73 | 289.978 | 3.802 | 3.681 | 1623.177 | 2312.32 | 7782.02 | 95
1014 | 1100.89 | 291.6923 | 3.803 | 3.681 | 1623.173 | 2312.32 | 7797.72 | 94
1015 | 1100.86 | 289.0549 | 3.803 | 3.68 | 1618.034 | 2312.32 | 7814.82 | 93
1016 | 1096.67 | 289.7143 | 3.803 | 3.68 | 1618.066 | 2312.35 | 7731.01 | 92
1017 | 1098.18 | 289.978 | 3.803 | 3.681 | 1607.75 | 2312.32 | 7808.96 | 91
1018 | 1095.04 | 289.978 | 3.802 | 3.68 | 1607.781 | 2312.35 | 7741.41 | 90
1019 | 1094.4 | 289.6923 | 3.802 | 3.681 | 1598.352 | 2312.35 | 7767.39 | 89
1020 | 1093.98 | 288.2637 | 3.801 | 3.68 | 1597.494 | 2276.35 | 7730.91 | 88
1021 | 1091.27 | 288.2637 | 3.802 | 3.68 | 1597.494 | 2276.35 | 7729.28 | 87
1022 | 1090.38 | 287.1429 | 3.802 | 3.681 | 1587.209 | 2276.34 | 7727.67 | 86
1023 | 1089.41 | 287.4725 | 3.802 | 3.68 | 1586.36 | 2276.36 | 7737.22 | 85
1024 | 1089.03 | 286.6154 | 3.801 | 3.681 | 1582.104 | 2276.39 | 7702.44 | 84
1025 | 1087.58 | 286.6154 | 3.801 | 3.682 | 1582.073 | 2276.36 | 7714.31 | 83
1026 | 1084.19 | 285.5385 | 3.801 | 3.681 | 1576.93 | 2276.36 | 7700.06 | 82
1027 | 1084.44 | 284.967 | 3.801 | 3.682 | 1571.882 | 2276.45 | 7710.44 | 81
1028 | 1082.75 | 284 | 3.8 | 3.681 | 1571.817 | 2276.38 | 7704.92 | 80
1029 | 1080.77 | 284.1758 | 3.8 | 3.681 | 1566.645 | 2240.36 | 7738.8 | 79
1030 | 1080.28 | 282.4615 | 3.8 | 3.681 | 1561.486 | 2240.34 | 7687.48 | 78
1031 | 1077.53 | 283.3846 | 3.799 | 3.681 | 1561.502 | 2240.36 | 7727.78 | 77
1032 | 1082.84 | 283.7965 | 3.797 | 3.949 | 1253.344 | 2065 | 8292.89 | 76
1033 | 1080 | 288 | 3.799 | 3.941 | 1297.175 | 2096.38 | 8355.34 | 75
1034 | 1080.94 | 285.0989 | 3.798 | 3.682 | 1582.057 | 2276.34 | 7875.88 | 74
1035 | 1078.34 | 283.3846 | 3.798 | 3.682 | 1561.487 | 2240.34 | 7770.62 | 73
1036 | 1076.44 | 282.5934 | 3.798 | 3.683 | 1556.312 | 2240.31 | 7763.28 | 72
1037 | 1075.34 | 282.3077 | 3.798 | 3.683 | 1551.17 | 2240.31 | 7750.31 | 71
1038 | 1074.59 | 281.1429 | 3.798 | 3.682 | 1551.201 | 2240.34 | 7754.78 | 70
1039 | 1073.31 | 281.2308 | 3.798 | 3.683 | 1551.201 | 2240.34 | 7719.56 | 69
1040 | 1068 | 281.2308 | 3.797 | 3.683 | 1546.057 | 2240.34 | 7724.19 | 68
1041 | 1072.81 | 280.0879 | 3.797 | 3.684 | 1546.058 | 2240.34 | 7736.97 | 67
1042 | 1071.31 | 280.2857 | 3.796 | 3.683 | 1540.978 | 2240.41 | 7737.25 | 66
1043 | 1070.41 | 280.1538 | 3.797 | 3.682 | 1535.742 | 2204.31 | 7736.72 | 65
1044 | 1067.75 | 280.1538 | 3.797 | 3.682 | 1530.661 | 2204.38 | 7759.16 | 64
1045 | 1065.25 | 279.2967 | 3.797 | 3.683 | 1525.518 | 2204.38 | 7758.72 | 63
1046 | 1064.84 | 277.5824 | 3.797 | 3.683 | 1520.313 | 2204.31 | 7710.06 | 62
1047 | 1066.53 | 278.3736 | 3.798 | 3.684 | 1520.344 | 2204.34 | 7752.19 | 61
1048 | 1065.06 | 278.3736 | 3.798 | 3.683 | 1520.375 | 2204.38 | 7774.06 | 60
1049 | 1061.34 | 277.5824 | 3.797 | 3.684 | 1520.25 | 2204.25 | 7740.03 | 59
1050 | 1058.28 | 276 | 3.795 | 3.684 | 1508.375 | 2168.38 | 7717.69 | 58
1051 | 1058.56 | 276 | 3.796 | 3.685 | 1499.773 | 2168.34 | 7725.19 | 57
1052 | 1057 | 275.0857 | 3.795 | 3.685 | 1499.773 | 2168.34 | 7695.94 | 56
1053 | 1055.69 | 275.0857 | 3.795 | 3.684 | 1494.536 | 2168.25 | 7724.09 | 55
1054 | 1055.78 | 275.1429 | 3.797 | 3.684 | 1494.661 | 2168.38 | 7682.28 | 54
1055 | 1050.03 | 274.1714 | 3.794 | 3.685 | 1494.63 | 2168.34 | 7676.41 | 53
1056 | 1049.19 | 273.2571 | 3.794 | 3.685 | 1479.076 | 2168.22 | 7683.78 | 52
1057 | 1053.41 | 271.7895 | 3.791 | 3.952 | 1169.344 | 1967 | 8405.38 | 51
1058 | 1058.12 | 278.4 | 3.793 | 3.945 | 1202.375 | 1988.38 | 8332.62 | 50
1059 | 1053.25 | 274.1714 | 3.793 | 3.685 | 1499.804 | 2168.38 | 7859.06 | 49
1060 | 1050.19 | 274.0571 | 3.793 | 3.686 | 1489.456 | 2168.31 | 7719.5 | 48
1061 | 1048.69 | 272.3429 | 3.792 | 3.686 | 1484.437 | 2168.44 | 7732.69 | 47
1062 | 1047.38 | 272.3429 | 3.793 | 3.688 | 1479.232 | 2132.38 | 7717.69 | 46
1063 | 1046.75 | 272.5 | 3.792 | 3.688 | 1474.089 | 2132.38 | 7689.81 | 45
1064 | 1045.94 | 271.4286 | 3.792 | 3.686 | 1474.089 | 2132.38 | 7711 | 44
1065 | 1045.5 | 271.4286 | 3.792 | 3.687 | 1474.089 | 2132.38 | 7689.94 | 43
1066 | 1044.62 | 270.5143 | 3.791 | 3.686 | 1468.946 | 2132.38 | 7717.94 | 42
1067 | 1043.19 | 270.5143 | 3.792 | 3.686 | 1469.009 | 2132.44 | 7721.19 | 41
1068 | 1040.69 | 268.8 | 3.791 | 3.688 | 1463.742 | 2132.31 | 7694.5 | 40
1069 | 1037.81 | 269.6 | 3.791 | 3.687 | 1458.598 | 2132.31 | 7667.5 | 39
1070 | 1039.44 | 269.6 | 3.791 | 3.687 | 1453.58 | 2132.44 | 7720.94 | 38
1071 | 1037.25 | 268.6526 | 3.791 | 3.687 | 1453.581 | 2132.44 | 7702.25 | 37
1072 | 1036.5 | 266.9714 | 3.789 | 3.689 | 1453.518 | 2132.38 | 7646.88 | 36
1073 | 1035.94 | 268.6857 | 3.79 | 3.687 | 1453.393 | 2132.25 | 7644.62 | 35
1074 | 1032.75 | 266.9714 | 3.791 | 3.688 | 1448.375 | 2096.38 | 7689.69 | 34
1075 | 1029.5 | 266.0571 | 3.79 | 3.689 | 1438.026 | 2096.31 | 7653.69 | 33
1076 | 1029.19 | 265.1429 | 3.789 | 3.689 | 1432.946 | 2096.38 | 7640.25 | 32
1077 | 1027.56 | 265.1429 | 3.788 | 3.69 | 1427.804 | 2096.38 | 7604.62 | 31
1078 | 1027.62 | 265.1429 | 3.788 | 3.691 | 1430.054 | 2098.62 | 7683.44 | 30
1079 | 1025.94 | 264.2286 | 3.789 | 3.69 | 1427.804 | 2096.38 | 7666.25 | 29
1080 | 1023.62 | 263.6786 | 3.789 | 3.69 | 1422.661 | 2096.38 | 7613.31 | 28
1081 | 1023.25 | 263.8 | 3.789 | 3.691 | 1417.393 | 2060.25 | 7602.19 | 27
1082 | 1026.19 | 260.3755 | 3.785 | 3.956 | 1092.375 | 1890.38 | 8373.44 | 26
1083 | 1030.19 | 267.6571 | 3.787 | 3.948 | 1124.375 | 1916.38 | 8283.5 | 25
1084 | 1026.56 | 265.0286 | 3.787 | 3.691 | 1432.883 | 2096.31 | 7768.81 | 24
1085 | 1024.25 | 263.3143 | 3.787 | 3.69 | 1425.875 | 2096.38 | 7726.06 | 23
1086 | 1023.31 | 264.1143 | 3.787 | 3.692 | 1417.455 | 2096.31 | 7665.69 | 22
1087 | 1023.31 | 263.3143 | 3.787 | 3.692 | 1417.518 | 2096.38 | 7649.38 | 21
1088 | 1022.12 | 262.4 | 3.787 | 3.691 | 1421.313 | 2096.31 | 7615.31 | 20
1089 | 1020.5 | 262.4 | 3.787 | 3.691 | 1417.455 | 2060.31 | 7626.19 | 19
1090 | 1019.94 | 260.7857 | 3.787 | 3.692 | 1412.375 | 2060.38 | 7612.62 | 18
1091 | 1019.19 | 261.4857 | 3.785 | 3.691 | 1412.375 | 2060.38 | 7645.38 | 17
1092 | 1016.88 | 261.4857 | 3.786 | 3.691 | 1407.232 | 2060.38 | 7613.12 | 16
1093 | 1017.44 | 260.2 | 3.786 | 3.692 | 1402.089 | 2060.38 | 7624.44 | 15
1094 | 1017.12 | 261.4857 | 3.786 | 3.691 | 1403.375 | 2060.38 | 7636.94 | 14
1095 | 1015.88 | 260.9 | 3.787 | 3.692 | 1402.089 | 2060.38 | 7694.69 | 13
1096 | 1013.06 | 259.4 | 3.787 | 3.692 | 1396.946 | 2060.38 | 7700.19 | 12
1097 | 1010.19 | 258.0571 | 3.786 | 3.694 | 1386.598 | 2024.31 | 7584.5 | 11
1098 | 1006.69 | 257.1429 | 3.785 | 3.692 | 1381.58 | 2024.44 | 7646.12 | 10
1099 | 1005.62 | 257.8721 | 3.785 | 3.695 | 1376.375 | 2024.38 | 7629.62 | 9
1100 | 1005.81 | 256.8403 | 3.784 | 3.694 | 1371.938 | 2024.44 | 7589.38 | 8
1101 | 1003.62 | 256.4118 | 3.784 | 3.693 | 1371.813 | 2024.31 | 7623.88 | 7
1102 | 1002 | 255.1261 | 3.784 | 3.695 | 1366.089 | 2024.38 | 7607.5 | 6
1103 | 1000.44 | 255.8319 | 3.783 | 3.694 | 1362.813 | 2024.31 | 7622.94 | 5
1104 | 1000.62 | 254.1176 | 3.783 | 3.695 | 1358.375 | 2024.38 | 7607.62 | 4
1105 | 998.06 | 254.1176 | 3.783 | 3.695 | 1360.884 | 2024.31 | 7586.5 | 3
1106 | 998.38 | 253.3235 | 3.783 | 3.696 | 1355.804 | 1988.38 | 7594.12 | 2
1107 | 1000.38 | 247.219 | 3.779 | 3.96 | 1022.438 | 1806.44 | 8340.12 | 1
1108 | 667352.36 | 144309.5 | 4.221 | 3.246 | 53940 | 596252.88 | 596252.88 | 0
1 | 2590.02 | 1274.016 | 3.657 | 3.23 | 5355.008 | 6664 | 10864 | 1113
2 | 7378.01 | 1326.5115 | 4.232 | 3.234 | 5411.008 | 6671.01 | 10576.99 | 1112
3 | 7356.99 | 1246.016 | 4.235 | 3.239 | 5404 | 6656.99 | 10479.01 | 1111
4 | 7343.01 | 1215.679 | 4.236 | 3.24 | 5404.004 | 6657 | 10409 | 1110
6 | 64978.47 | 1221.488 | 4.284 | 3.246 | 5397.024 | 107732.31 | 107732.31 | 1108
7 | 3330.02 | 1059.051 | 3.698 | 3.481 | 5116.14 | 6056.51 | 6056.51 | 1107
8 | 6049.12 | 1050.831 | 4.044 | 3.473 | 5116.14 | 6046.65 | 6046.65 | 1106
9 | 6043.9 | 1052.679 | 4.046 | 3.477 | 5102.299 | 6024.29 | 6024.29 | 1105
10 | 6023.56 | 1063.93125 | 4.043 | 3.48 | 5091.419 | 6015.97 | 6015.97 | 1104
11 | 423483.05 | 3780 | 4.27 | 3.117 | 219417.422 | 2727.44 | 430754.52 | 1103
12 | 2260.77 | 892.8 | 4.034 | 3.901 | 1961.408 | 2927.39 | 6245.25 | 1102
13 | 2256.58 | 890.4 | 4.036 | 3.369 | 5230.335 | 6196.32 | 9534.46 | 1101
14 | 2253.95 | 888 | 4.036 | 3.37 | 5223.392 | 6182.4 | 9501.31 | 1100
15 | 2251.46 | 885.598 | 4.037 | 3.37 | 5216.353 | 6182.37 | 9504.19 | 1099
16 | 2249.31 | 880.801 | 4.037 | 3.371 | 5209.278 | 6175.26 | 9488.38 | 1098
17 | 2247.04 | 878.398 | 4.038 | 3.371 | 5202.371 | 6168.35 | 9480.93 | 1097
18 | 2244.39 | 873.602 | 4.038 | 3.371 | 5195.227 | 6161.25 | 9483.52 | 1096
19 | 2242.11 | 873.602 | 4.038 | 3.372 | 5188.258 | 6154.27 | 9465.92 | 1095
20 | 2239.36 | 871.195 | 4.038 | 3.372 | 5181.406 | 6147.39 | 9454.08 | 1094
21 | 2236.87 | 866.398 | 4.038 | 3.372 | 5174.336 | 6133.34 | 9450.24 | 1093
22 | 2234.62 | 864 | 4.038 | 3.374 | 5167.454 | 6126.46 | 9436.92 | 1092
23 | 2232.3 | 861.609 | 4.038 | 3.374 | 5160.219 | 6119.23 | 9401.43 | 1091
24 | 2230.5 | 861.609 | 4.039 | 3.374 | 5153.375 | 6119.36 | 9408.61 | 1090
25 | 2228.61 | 856.797 | 4.039 | 3.374 | 5146.36 | 6112.34 | 9394.66 | 1089
26 | 2226.22 | 856.797 | 4.038 | 3.375 | 5139.297 | 6105.31 | 9387.45 | 1088
27 | 2224.16 | 852 | 4.038 | 3.375 | 5132.265 | 6098.28 | 9380.97 | 1087
28 | 2222.23 | 852 | 4.038 | 3.376 | 5132.328 | 6091.33 | 9374.09 | 1086
29 | 2220.48 | 849.594 | 4.038 | 3.376 | 5125.343 | 6084.31 | 9362.02 | 1085
30 | 2218.56 | 844.797 | 4.038 | 3.376 | 5118.375 | 6084.36 | 9368.25 | 1084
31 | 2216.73 | 844.797 | 4.038 | 3.377 | 5111.359 | 6077.38 | 9335.45 | 1083
32 | 2215.5 | 844.797 | 4.039 | 3.377 | 5111.39 | 6070.39 | 9350.42 | 1082
33 | 2213.41 | 842.406 | 4.038 | 3.377 | 5104.328 | 6070.34 | 9357.19 | 1081
34 | 2211.75 | 837.594 | 4.038 | 3.378 | 5097.344 | 6063.33 | 9358.91 | 1080
35 | 2214.75 | 840 | 4.022 | 3.596 | 5075.281 | 6041 | 9382.72 | 1079
36 | 2221.19 | 837.593 | 4.037 | 3.672 | 5090.344 | 6056.34 | 9386.94 | 1078
37 | 2217.47 | 837.625 | 4.038 | 3.378 | 5118.281 | 6077.31 | 9390.66 | 1077
38 | 2213.53 | 832.812 | 4.038 | 3.378 | 5104.375 | 6070.38 | 9390.56 | 1076
39 | 2210.19 | 830.406 | 4.038 | 3.38 | 5097.344 | 6056.34 | 9343.78 | 1075
40 | 2207.38 | 830.406 | 4.038 | 3.38 | 5083.312 | 6049.34 | 9343.56 | 1074
41 | 2204.84 | 828 | 4.038 | 3.382 | 5076.219 | 6035.19 | 9320.16 | 1073
42 | 2203.38 | 828 | 4.038 | 3.382 | 5069.281 | 6028.25 | 9317.72 | 1072
43 | 2200.66 | 823.218 | 4.038 | 3.382 | 5062.344 | 6021.38 | 9311.25 | 1071
44 | 2198.25 | 823.187 | 4.038 | 3.384 | 5055.344 | 6021.34 | 9285.12 | 1070
45 | 2195.56 | 820.813 | 4.037 | 3.384 | 5048.344 | 6007.34 | 9273 | 1069
46 | 2193.5 | 818.375 | 4.037 | 3.385 | 5041.375 | 6000.34 | 9294.34 | 1068
47 | 2191.25 | 816 | 4.037 | 3.385 | 5034.375 | 5993.38 | 9276.84 | 1067
48 | 2189.28 | 813.625 | 4.037 | 3.385 | 5027.312 | 5986.31 | 9274.72 | 1066
49 | 2188.22 | 813.625 | 4.037 | 3.386 | 5020.375 | 5979.38 | 9268.28 | 1065
50 | 2186.34 | 813.594 | 4.037 | 3.386 | 5013.375 | 5979.34 | 9264.22 | 1064
51 | 2184.03 | 811.218 | 4.037 | 3.387 | 5006.406 | 5972.41 | 9234.72 | 1063
52 | 2182.06 | 808.813 | 4.037 | 3.387 | 4999.344 | 5965.34 | 9236.12 | 1062
53 | 2179.81 | 806.375 | 4.036 | 3.388 | 4992.25 | 5958.25 | 9201.03 | 1061
54 | 2177.94 | 806.375 | 4.036 | 3.389 | 4985.375 | 5951.31 | 9223.69 | 1060
55 | 2176.88 | 804 | 4.036 | 3.389 | 4978.312 | 5944.31 | 9233 | 1059
56 | 2175.31 | 801.563 | 4.036 | 3.389 | 4978.312 | 5937.38 | 9247.25 | 1058
57 | 2173.75 | 801.562 | 4.036 | 3.39 | 4971.313 | 5937.31 | 9227.12 | 1057
58 | 2171.19 | 799.187 | 4.036 | 3.39 | 4971.312 | 5930.38 | 9216.44 | 1056
59 | 2172.69 | 799.187 | 4.019 | 3.629 | 4942.313 | 5908 | 9240.44 | 1055
60 | 204684.61 | -397645.9 | 4.272 | 3.179 | 75179.998 | 87266.47 | 87266.47 | 1054
61 | 2174.75 | 792 | 4 | 3.397 | 5242.752 | 6200.35 | 9688.9 | 1053
62 | 2172.67 | 798 | 4 | 3.408 | 4990.785 | 5948.39 | 9318.59 | 1052
63 | 2170.08 | 795.6 | 4 | 3.393 | 4983.552 | 5948.35 | 9323.71 | 1051
64 | 2167.27 | 795.6 | 4 | 3.394 | 4976.383 | 5912.35 | 9292.77 | 1050
65 | 2164.12 | 796 | 4 | 3.394 | 4969.054 | 5912.25 | 9266.43 | 1049
66 | 2161.25 | 796 | 4 | 3.395 | 4958.32 | 5912.32 | 9262.72 | 1048
67 | 2158.69 | 792 | 4 | 3.397 | 4952.321 | 5912.32 | 9296.32 | 1047
68 | 2155.97 | 792 | 4 | 3.397 | 4940.383 | 5876.38 | 9260.96 | 1046
69 | 2152.86 | 788 | 4.001 | 3.398 | 4933.12 | 5876.32 | 9249.95 | 1045
70 | 2150.56 | 788 | 4.001 | 3.399 | 4925.921 | 5876.32 | 9218.21 | 1044
71 | 2148.19 | 786 | 4.001 | 3.4 | 4918.783 | 5876.38 | 9237.31 | 1043
72 | 2146.27 | 784 | 4.001 | 3.4 | 4910.32 | 5840.32 | 9230.18 | 1042
73 | 2143.45 | 780 | 4.001 | 3.4 | 4904.36 | 5840.36 | 9217.25 | 1041
74 | 2141.06 | 782.4 | 4.001 | 3.402 | 4892.344 | 5840.34 | 9207.92 | 1040
75 | 2137.95 | 777 | 4.001 | 3.402 | 4886.359 | 5840.36 | 9172.06 | 1039
76 | 2136.06 | 775 | 4.001 | 3.405 | 4875.56 | 5804.36 | 9194.14 | 1038
77 | 2133.62 | 772.8 | 4.001 | 3.404 | 4868.359 | 5804.36 | 9172.42 | 1037
78 | 2131.88 | 772.8 | 4.001 | 3.404 | 4862.36 | 5804.36 | 9169.49 | 1036
79 | 2129.89 | 774 | 4.001 | 3.405 | 4861.159 | 5804.36 | 9174.31 | 1035
80 | 2127.47 | 769.2 | 4 | 3.406 | 4850.344 | 5804.34 | 9160.03 | 1034
81 | 2124.92 | 769 | 4.001 | 3.406 | 4844.36 | 5804.36 | 9170.91 | 1033
82 | 2122.75 | 765.6 | 4 | 3.407 | 4832.313 | 5768.31 | 9144.8 | 1032
83 | 2120.11 | 768 | 4 | 3.408 | 4826.36 | 5768.36 | 9114.59 | 1031
84 | 2129.91 | 763.219 | 4.015 | 3.661 | 4802.25 | 5761 | 9132.34 | 1030
85 | 2127.72 | 764 | 3.999 | 3.742 | 4808.313 | 5768.31 | 9169.44 | 1029
86 | 2124.62 | 764 | 4 | 3.407 | 4839.543 | 5768.34 | 9171.72 | 1028
87 | 2120.41 | 764.4 | 3.999 | 3.408 | 4832.219 | 5768.22 | 9127.75 | 1027
88 | 2117.62 | 758.4 | 4 | 3.409 | 4817.944 | 5768.34 | 9135.59 | 1026
89 | 2114.84 | 759 | 4 | 3.41 | 4808.312 | 5768.31 | 9094.5 | 1025
90 | 2112.72 | 760.8 | 3.999 | 3.411 | 4802.375 | 5732.38 | 9088.16 | 1024
91 | 2110.78 | 756.8 | 3.999 | 3.411 | 4796.375 | 5732.38 | 9108.78 | 1023
92 | 2108.41 | 756 | 3.999 | 3.411 | 4784.25 | 5732.25 | 9085.91 | 1022
93 | 2106.41 | 755.2 | 3.999 | 3.413 | 4778.344 | 5732.34 | 9088.69 | 1021
94 | 2103.75 | 753 | 3.999 | 3.412 | 4772.343 | 5732.34 | 9078.66 | 1020
95 | 2101.62 | 753.6 | 3.999 | 3.414 | 4760.343 | 5696.34 | 9078.16 | 1019
96 | 2099.56 | 749.6 | 3.999 | 3.413 | 4754.313 | 5696.31 | 9062 | 1018
97 | 2098.28 | 752 | 3.999 | 3.415 | 4748.344 | 5696.34 | 9078.44 | 1017
98 | 2096 | 750 | 3.999 | 3.414 | 4745.913 | 5696.31 | 9059.12 | 1016
99 | 2094.28 | 748 | 3.999 | 3.414 | 4738.713 | 5696.31 | 9081.31 | 1015
100 | 2091.94 | 746.4 | 3.998 | 3.415 | 4731.513 | 5660.31 | 9059.28 | 1014
101 | 2090.56 | 746.4 | 3.998 | 3.415 | 4724.343 | 5660.34 | 9086.09 | 1013
102 | 2088.09 | 743 | 3.998 | 3.416 | 4718.343 | 5660.34 | 9047.16 | 1012
103 | 2086.38 | 742.8 | 3.998 | 3.417 | 4712.344 | 5660.34 | 9062.72 | 1011
104 | 2084.5 | 740.8 | 3.998 | 3.417 | 4706.375 | 5660.38 | 9047.25 | 1010
105 | 2083.31 | 740.8 | 3.998 | 3.418 | 4702.775 | 5660.38 | 9066.88 | 1009
106 | 5761.88 | 741.6 | 3.998 | 3.418 | 4695.575 | 10026.69 | 12702.06 | 1008
107 | 2076.06 | 735 | 3.995 | 3.418 | 4688.312 | 5624.31 | 9027.75 | 1007
109 | 201945.21 | 198976.5 | 4.271 | 3.255 | 73109.982 | 85109.98 | 85109.98 | 1005
110 | 2101.73 | 737.6 | 3.992 | 3.422 | 5074.72 | 6058.72 | 9577.95 | 1004
111 | 2102.05 | 743.2 | 3.993 | 3.417 | 4753.153 | 5696.35 | 9160.54 | 1003
112 | 2099.23 | 739.2 | 3.993 | 3.418 | 4753.154 | 5696.35 | 9139.68 | 1002
113 | 2095.94 | 739.2 | 3.993 | 3.419 | 4742.321 | 5696.32 | 9122.08 | 1001
114 | 2093.15 | 739.2 | 3.992 | 3.419 | 4731.551 | 5660.35 | 9119.14 | 1000
115 | 2089.91 | 735.2 | 3.993 | 3.421 | 4724.222 | 5660.22 | 9109.85 | 999
116 | 2087.05 | 735 | 3.993 | 3.421 | 4717.152 | 5660.35 | 9118.05 | 998
117 | 2083.16 | 733.6 | 3.993 | 3.422 | 4702.712 | 5624.31 | 9084.41 | 997
118 | 2080.2 | 729.6 | 3.993 | 3.423 | 4694.39 | 5624.39 | 9080.39 | 996
119 | 2077.16 | 729.6 | 3.993 | 3.423 | 4682.351 | 5624.35 | 9087.97 | 995
120 | 2074.27 | 732 | 3.993 | 3.424 | 4673.921 | 5624.32 | 9070.05 | 994
121 | 2071.77 | 732 | 3.993 | 3.425 | 4666.752 | 5588.35 | 9079.74 | 993
122 | 2069.31 | 728 | 3.993 | 3.425 | 4658.344 | 5588.34 | 9068.52 | 992
123 | 2066.84 | 726 | 3.993 | 3.426 | 4652.343 | 5588.34 | 9078.84 | 991
124 | 2064.12 | 724 | 3.993 | 3.426 | 4640.36 | 5588.36 | 9057.61 | 990
125 | 2060.58 | 722.4 | 3.993 | 3.427 | 4630.713 | 5552.31 | 9045.11 | 989
126 | 2058.31 | 718.4 | 3.993 | 3.428 | 4622.328 | 5552.33 | 9046.38 | 988
127 | 2055.8 | 718.8 | 3.993 | 3.429 | 4616.36 | 5552.36 | 9031.72 | 987
128 | 2054.2 | 716.8 | 3.993 | 3.43 | 4604.219 | 5552.22 | 9046.23 | 986
129 | 2051.75 | 715.2 | 3.993 | 3.43 | 4598.344 | 5552.34 | 9010.27 | 985
130 | 2050.05 | 715.2 | 3.993 | 3.43 | 4592.36 | 5516.36 | 9004.97 | 984
131 | 2048.19 | 715.2 | 3.993 | 3.43 | 4586.219 | 5516.22 | 9003.55 | 983
132 | 2046.05 | 713 | 3.993 | 3.432 | 4580.312 | 5516.31 | 9014.11 | 982
133 | 2054.09 | 710.406 | 4.007 | 3.685 | 4543.375 | 5495 | 8999.78 | 981
134 | 2052.47 | 709.6 | 3.992 | 3.765 | 4550.375 | 5480.38 | 9051.47 | 980
135 | 2050.16 | 711.6 | 3.992 | 3.431 | 4587.575 | 5516.38 | 9031.53 | 979
136 | 2046.31 | 709.6 | 3.992 | 3.431 | 4580.344 | 5516.34 | 8971.09 | 978
137 | 2043.75 | 708 | 3.992 | 3.433 | 4568.343 | 5516.34 | 9010.88 | 977
138 | 2041.06 | 708 | 3.992 | 3.432 | 4558.869 | 5480.47 | 8990.69 | 976
139 | 2039.06 | 706.4 | 3.992 | 3.433 | 4550.313 | 5480.31 | 9013.72 | 975
140 | 2036.84 | 704.4 | 3.992 | 3.434 | 4544.313 | 5480.31 | 8995 | 974
141 | 2035.16 | 702.4 | 3.992 | 3.435 | 4537.175 | 5480.38 | 9008.78 | 973
142 | 2033.06 | 703 | 3.992 | 3.434 | 4532.375 | 5480.38 | 8972.84 | 972
143 | 2030.34 | 700.8 | 3.992 | 3.435 | 4522.712 | 5444.31 | 8967.38 | 971
144 | 2028.34 | 699.2 | 3.992 | 3.435 | 4515.544 | 5444.34 | 8969.44 | 970
145 | 2025.91 | 695.2 | 3.991 | 3.436 | 4508.375 | 5444.38 | 8991.5 | 969
146 | 2023.66 | 697.6 | 3.991 | 3.437 | 4501.143 | 5444.34 | 8951.28 | 968
147 | 2022.12 | 693.6 | 3.991 | 3.437 | 4496.219 | 5444.22 | 8934.91 | 967
148 | 2020.91 | 693.6 | 3.991 | 3.437 | 4490.375 | 5444.38 | 8955.38 | 966
149 | 2019.62 | 696 | 3.991 | 3.437 | 4486.712 | 5408.31 | 8966.44 | 965
150 | 2017.72 | 696 | 3.99 | 3.439 | 4479.543 | 5408.34 | 8965.34 | 964
151 | 2015.28 | 692.4 | 3.99 | 3.438 | 4472.344 | 5408.34 | 8947.66 | 963
152 | 2013.97 | 690.4 | 3.99 | 3.438 | 4466.312 | 5408.31 | 8951.09 | 962
153 | 2011.81 | 688.8 | 3.989 | 3.439 | 4460.375 | 5408.38 | 8900.38 | 961
154 | 2010 | 687.2 | 3.989 | 3.44 | 4457.788 | 5408.19 | 8933.38 | 960
155 | 2008 | 685.2 | 3.989 | 3.44 | 4450.712 | 5372.31 | 8934.75 | 959
156 | 2005 | 684 | 3.988 | 3.44 | 4443.512 | 5372.31 | 8950.81 | 958
158 | 2035.49 | 693.6 | 3.986 | 3.781 | 4364.352 | 5336.35 | 9009.15 | 956
159 | 2032.38 | 693.6 | 3.986 | 3.436 | 4532.352 | 5480.35 | 9053.66 | 955
160 | 2029.47 | 693.6 | 3.986 | 3.438 | 4522.751 | 5444.35 | 9046.11 | 954
161 | 2025.6 | 692 | 3.986 | 3.439 | 4514.352 | 5444.35 | 9015.23 | 953
162 | 2022.14 | 692 | 3.986 | 3.439 | 4501.156 | 5444.36 | 9002.02 | 952
163 | 2018.79 | 687.996 | 3.986 | 3.458 | 4490.386 | 5408.39 | 8975.91 | 951
164 | 2016 | 688 | 3.986 | 3.441 | 4479.521 | 5408.32 | 8993.18 | 950
165 | 2012.26 | 686.4 | 3.985 | 3.441 | 4472.382 | 5408.38 | 8953.89 | 949
166 | 2010.37 | 686.4 | 3.986 | 3.442 | 4460.383 | 5372.38 | 8983.3 | 948
167 | 2006.69 | 682.4 | 3.985 | 3.442 | 4450.721 | 5372.32 | 8966.08 | 947
168 | 2004.29 | 682.8 | 3.986 | 3.443 | 4443.52 | 5372.32 | 8947.13 | 946
169 | 2002.27 | 680.808 | 3.986 | 3.444 | 4436.352 | 5372.35 | 8936.45 | 945
170 | 2000.74 | 680.8 | 3.986 | 3.444 | 4429.019 | 5372.22 | 8941.02 | 944
171 | 1998.44 | 676.8 | 3.986 | 3.444 | 4424.359 | 5336.36 | 8942.2 | 943
172 | 1996.95 | 676.8 | 3.986 | 3.444 | 4418.218 | 5336.22 | 8936.89 | 942
173 | 1994.75 | 674 | 3.986 | 3.445 | 4412.375 | 5336.38 | 8956.77 | 941
174 | 1987.62 | 670 | 3.984 | 3.446 | 4400.375 | 5336.38 | 8901.5 | 940
175 | 1988.52 | 669.6 | 3.986 | 3.448 | 4378.728 | 5300.33 | 8934.62 | 939
176 | 1986.3 | 665.6 | 3.986 | 3.449 | 4378.759 | 5300.36 | 8918.2 | 938
177 | 1984.92 | 665.6 | 3.986 | 3.448 | 4371.513 | 5300.31 | 8903.61 | 937
178 | 1983.2 | 668 | 3.986 | 3.449 | 4364.344 | 5300.34 | 8883.39 | 936
179 | 1981.98 | 666 | 3.987 | 3.448 | 4364.469 | 5300.47 | 8914.66 | 935
180 | 1979.61 | 664 | 3.987 | 3.449 | 4357.144 | 5300.34 | 8891.09 | 934
181 | 1987.47 | 664.812 | 4 | 3.696 | 4312.282 | 5271 | 8944.09 | 933
182 | 1985.84 | 662.4 | 3.985 | 3.777 | 4316.343 | 5264.34 | 8932.09 | 932
183 | 1984.44 | 664 | 3.986 | 3.45 | 4364.344 | 5300.34 | 8898.5 | 931
184 | 1981.84 | 662.4 | 3.986 | 3.45 | 4364.312 | 5300.31 | 8884.38 | 930
185 | 1979.41 | 662.4 | 3.986 | 3.45 | 4352.375 | 5264.38 | 8901.72 | 929
186 | 1975.91 | 656.8 | 3.985 | 3.45 | 4342.743 | 5264.34 | 8888.09 | 928
187 | 1973.97 | 656.8 | 3.986 | 3.452 | 4334.313 | 5264.31 | 8883.94 | 927
188 | 1972.41 | 658 | 3.986 | 3.452 | 4328.375 | 5264.38 | 8910.28 | 926
189 | 1970.22 | 655.2 | 3.986 | 3.452 | 4321.113 | 5264.31 | 8875.91 | 925
190 | 1968.12 | 655.2 | 3.986 | 3.453 | 4316.344 | 5228.34 | 8873.44 | 924
191 | 1966.81 | 653.6 | 3.985 | 3.453 | 4306.681 | 5228.28 | 8884.09 | 923
192 | 1964.19 | 654 | 3.985 | 3.454 | 4304.312 | 5228.31 | 8846.59 | 922
193 | 1962.94 | 652 | 3.985 | 3.453 | 4298.313 | 5228.31 | 8887.62 | 921
194 | 1960.78 | 650 | 3.984 | 3.453 | 4292.375 | 5228.38 | 8866.5 | 920
195 | 1958.28 | 650.4 | 3.984 | 3.454 | 4285.144 | 5228.34 | 8833.31 | 919
196 | 1957.5 | 648 | 3.984 | 3.454 | 4274.375 | 5192.38 | 8868 | 918
197 | 1955.66 | 648.8 | 3.983 | 3.454 | 4270.744 | 5192.34 | 8837.38 | 917
198 | 1954.25 | 646 | 3.983 | 3.455 | 4268.312 | 5192.31 | 8845.59 | 916
199 | 1952.88 | 647.2 | 3.983 | 3.456 | 4262.312 | 5192.31 | 8839.91 | 915
200 | 1950.34 | 645.6 | 3.982 | 3.475 | 4256.344 | 5192.34 | 8814.75 | 914
201 | 1948.94 | 642 | 3.982 | 3.456 | 4249.113 | 5192.31 | 8838.19 | 913
202 | 1947 | 644 | 3.982 | 3.457 | 4241.944 | 5156.34 | 8805.84 | 912
203 | 1944.75 | 642 | 3.982 | 3.458 | 4234.775 | 5156.38 | 8791.19 | 911
204 | 1942.19 | 638.4 | 3.982 | 3.457 | 4232.375 | 5156.38 | 8783 | 910
205 | 1949.06 | 638.375 | 3.995 | 3.704 | 4186.313 | 5138 | 8874.31 | 909
206 | 199734.95 | 98627.0595 | 4.269 | 3.284 | 70740 | 82732.19 | 82732.19 | 908
207 | 1976 | 649.2 | 3.977 | 3.459 | 4778.32 | 5768.32 | 9669.47 | 907
208 | 1977.98 | 652.8 | 3.978 | 3.461 | 4328.385 | 5264.39 | 8968.42 | 906
209 | 1976.64 | 652 | 3.978 | 3.46 | 4335.52 | 5264.32 | 8950.4 | 905
210 | 1974.88 | 650.4 | 3.978 | 3.461 | 4334.383 | 5264.38 | 8961.02 | 904
211 | 1971.04 | 648.8 | 3.978 | 3.46 | 4328.352 | 5264.35 | 8890.18 | 903
212 | 1968.64 | 648.8 | 3.978 | 3.461 | 4316.34 | 5228.32 | 8908 | 902
213 | 1965.31 | 648.8 | 3.978 | 3.461 | 4310.352 | 5228.35 | 8924.57 | 901
214 | 1962.59 | 644.8 | 3.978 | 3.462 | 4298.359 | 5228.36 | 8905.09 | 900
215 | 1961.92 | 648.8207 | 3.978 | 3.462 | 4292.351 | 5228.35 | 8879.8 | 899
216 | 1958.75 | 646.8 | 3.978 | 3.461 | 4292.321 | 5228.32 | 8906.53 | 898
217 | 1955.24 | 647.2 | 3.978 | 3.462 | 4277.952 | 5192.35 | 8895.17 | 897
218 | 1952.03 | 643.2 | 3.977 | 3.462 | 4268.351 | 5192.35 | 8892.99 | 896
219 | 1949.56 | 644 | 3.978 | 3.463 | 4256.344 | 5192.34 | 8879.77 | 895
220 | 1947.08 | 640 | 3.978 | 3.463 | 4249.119 | 5156.31 | 8889.41 | 894
221 | 1944 | 637.6 | 3.978 | 3.463 | 4241.819 | 5156.22 | 8852.09 | 893
222 | 1941 | 634 | 3.978 | 3.464 | 4232.36 | 5156.36 | 8871.14 | 892
223 | 1937.95 | 636 | 3.978 | 3.465 | 4220.391 | 5156.39 | 8860.06 | 891
224 | 1935.08 | 632 | 3.978 | 3.465 | 4213.128 | 5120.33 | 8830.12 | 890
225 | 1932.7 | 630 | 3.978 | 3.468 | 4202.219 | 5120.22 | 8820.39 | 889
226 | 1930.53 | 630.4 | 3.978 | 3.468 | 4191.591 | 5120.39 | 8851.11 | 888
227 | 1928.36 | 628 | 3.978 | 3.467 | 4184.36 | 5120.36 | 8820.81 | 887
228 | 1927.14 | 628 | 3.978 | 3.467 | 4178.36 | 5084.36 | 8832.33 | 886
229 | 1924.25 | 624.8 | 3.978 | 3.467 | 4172.328 | 5084.33 | 8825.98 | 885
230 | 1931.22 | 628.813 | 3.991 | 3.706 | 4116.375 | 5068 | 8883.69 | 884
231 | 1930.47 | 628.8 | 3.977 | 3.784 | 4124.281 | 5048.28 | 8896.44 | 883
232 | 1928.28 | 628.8 | 3.978 | 3.469 | 4184.343 | 5120.34 | 8836.5 | 882
233 | 1925.41 | 624.8 | 3.978 | 3.467 | 4172.375 | 5084.38 | 8827.53 | 881
234 | 1916.69 | 620 | 3.974 | 3.468 | 4162.775 | 5084.38 | 8791.56 | 880
235 | 1918.66 | 621.6 | 3.977 | 3.472 | 4130.344 | 5048.34 | 8806.91 | 879
236 | 1916.09 | 620 | 3.976 | 3.471 | 4141.05 | 5048.25 | 8794.44 | 878
237 | 1913.66 | 616 | 3.976 | 3.47 | 4130.344 | 5048.34 | 8798.59 | 877
238 | 1911.88 | 618 | 3.976 | 3.47 | 4124.343 | 5048.34 | 8803.47 | 876
239 | 1909.66 | 618.4 | 3.976 | 3.47 | 4112.344 | 5048.34 | 8775.31 | 875
240 | 1909.94 | 616 | 3.977 | 3.47 | 4106.344 | 5012.34 | 8768.75 | 874
241 | 1907.97 | 618 | 3.977 | 3.471 | 4112.25 | 5012.25 | 8786.97 | 873
242 | 1905.5 | 614.4 | 3.976 | 3.47 | 4100.312 | 5012.31 | 8780.09 | 872
243 | 1903.22 | 612.8 | 3.976 | 3.471 | 4094.375 | 5012.38 | 8768.62 | 871
244 | 1901.53 | 614 | 3.976 | 3.471 | 4083.513 | 5012.31 | 8793.38 | 870
245 | 1898.62 | 611.2 | 3.976 | 3.471 | 4076.344 | 5012.34 | 8765.12 | 869
246 | 1897.06 | 612 | 3.976 | 3.472 | 4069.144 | 4976.34 | 8778.78 | 868
247 | 1895.31 | 609.6 | 3.975 | 3.473 | 4064.219 | 4976.22 | 8756.22 | 867
248 | 1894.12 | 609.6 | 3.976 | 3.472 | 4061.913 | 4976.31 | 8791.66 | 866
249 | 1892.19 | 610 | 3.975 | 3.473 | 4054.775 | 4976.38 | 8745.16 | 865
250 | 1890.47 | 608.0207 | 3.975 | 3.473 | 4052.406 | 4976.41 | 8759.62 | 864
251 | 1887.25 | 602.4 | 3.974 | 3.473 | 4040.281 | 4976.28 | 8773.06 | 863
252 | 1884.94 | 604.8 | 3.974 | 3.474 | 4033.112 | 4940.31 | 8709.31 | 862
253 | 1882.44 | 603.2 | 3.973 | 3.476 | 4028.375 | 4940.38 | 8720.38 | 861
254 | 1886.38 | 602.438 | 3.985 | 3.708 | 3969.312 | 4921 | 8828.88 | 860
255 | 1890.4 | 602 | 3.97 | 3.791 | 3962.352 | 4904.35 | 8753.86 | 859
256 | 1887.2 | 604 | 3.97 | 3.475 | 4052.351 | 4976.35 | 8790.78 | 858
257 | 1885.34 | 600 | 3.971 | 3.475 | 4040.32 | 4940.32 | 8751.97 | 857
258 | 1883.49 | 602 | 3.971 | 3.475 | 4033.152 | 4940.35 | 8752.83 | 856
259 | 1879.46 | 598.4 | 3.97 | 3.475 | 4025.951 | 4940.35 | 8752.99 | 855
260 | 1877.44 | 600 | 3.97 | 3.476 | 4010.351 | 4940.35 | 8727.9 | 854
261 | 1875.17 | 596.8 | 3.969 | 3.476 | 4004.351 | 4904.35 | 8745.7 | 853
262 | 1876.06 | 598 | 3.971 | 3.477 | 3997.12 | 4904.32 | 8770.88 | 852
263 | 1873.54 | 596.8 | 3.97 | 3.477 | 3997.12 | 4904.32 | 8756.93 | 851
264 | 1873.34 | 596 | 3.97 | 3.479 | 3986.32 | 4904.32 | 8772.26 | 850
265 | 1869.16 | 594 | 3.97 | 3.476 | 3992.32 | 4904.32 | 8749.69 | 849
266 | 1867.72 | 594 | 3.97 | 3.478 | 3980.359 | 4904.36 | 8732.58 | 848
267 | 1865.89 | 594 | 3.97 | 3.479 | 3975.513 | 4904.31 | 8724 | 847
268 | 1865.05 | 590 | 3.97 | 3.479 | 3968.344 | 4868.34 | 8743 | 846
269 | 1863.66 | 591.2 | 3.969 | 3.478 | 3968.312 | 4868.31 | 8702.69 | 845
270 | 1861.56 | 590 | 3.97 | 3.478 | 3962.297 | 4868.3 | 8726.08 | 844
271 | 1859.42 | 589.6 | 3.969 | 3.478 | 3953.913 | 4868.31 | 8704.25 | 843
272 | 1858.62 | 586 | 3.97 | 3.479 | 3946.729 | 4868.33 | 8755.91 | 842
273 | 1856 | 588 | 3.969 | 3.479 | 3939.56 | 4868.36 | 8713.31 | 841
274 | 1853.34 | 586.4 | 3.968 | 3.48 | 3932.344 | 4832.34 | 8705.62 | 840
275 | 1852.28 | 582.4 | 3.969 | 3.48 | 3925.128 | 4832.33 | 8695.3 | 839
276 | 1851.11 | 584 | 3.969 | 3.481 | 3920.344 | 4832.34 | 8699.09 | 838
277 | 1848.92 | 580.8 | 3.969 | 3.48 | 3917.947 | 4832.33 | 8710.84 | 837
278 | 1856.62 | 585.594 | 3.981 | 3.711 | 3850.359 | 4802.03 | 8768.73 | 836
279 | 1858.78 | 584 | 3.969 | 3.794 | 3860.219 | 4796.22 | 8765.59 | 835
280 | 1853.44 | 584 | 3.968 | 3.48 | 3939.544 | 4868.34 | 8723.47 | 834
281 | 1852 | 580 | 3.969 | 3.482 | 3925.144 | 4832.34 | 8726.5 | 833
282 | 1850.5 | 580 | 3.968 | 3.482 | 3920.375 | 4832.38 | 8715.06 | 832
283 | 1848.62 | 582 | 3.968 | 3.483 | 3914.344 | 4832.34 | 8681.69 | 831
284 | 1846.19 | 579.2 | 3.968 | 3.482 | 3908.219 | 4832.22 | 8735.31 | 830
285 | 1841.12 | 576 | 3.966 | 3.484 | 3896.219 | 4796.22 | 8650.72 | 829
286 | 1838.69 | 575 | 3.965 | 3.484 | 3884.344 | 4796.34 | 8686.38 | 828
287 | 1837.03 | 574 | 3.966 | 3.486 | 3874.807 | 4796.41 | 8652.84 | 827
288 | 1837.16 | 573 | 3.967 | 3.485 | 3872.334 | 4796.31 | 8640.09 | 826
289 | 1834.66 | 576 | 3.966 | 3.485 | 3872.313 | 4796.31 | 8676.28 | 825
290 | 1835.16 | 574 | 3.966 | 3.486 | 3860.312 | 4760.31 | 8675 | 824
291 | 1833.31 | 576 | 3.966 | 3.486 | 3866.312 | 4796.31 | 8652.16 | 823
292 | 1826.34 | 569.6 | 3.964 | 3.486 | 3860.344 | 4760.34 | 8657.25 | 822
293 | 1824 | 568 | 3.965 | 3.487 | 3836.406 | 4760.41 | 8610.41 | 821
294 | 1824.09 | 566 | 3.965 | 3.488 | 3836.312 | 4760.31 | 8637.25 | 820
295 | 1821.94 | 565 | 3.965 | 3.487 | 3830.313 | 4760.31 | 8620.97 | 819
296 | 1820.81 | 562 | 3.965 | 3.488 | 3824.344 | 4724.34 | 8633.47 | 818
297 | 1818.66 | 562 | 3.965 | 3.489 | 3824.312 | 4724.31 | 8599.56 | 817
298 | 1816.19 | 560 | 3.964 | 3.49 | 3812.344 | 4724.34 | 8597.69 | 816
299 | 1814.28 | 562 | 3.964 | 3.489 | 3806.219 | 4724.22 | 8604.75 | 815
300 | 1812.5 | 560 | 3.964 | 3.49 | 3795.513 | 4724.31 | 8611 | 814
301 | 1807.75 | 556.2 | 3.963 | 3.49 | 3788.313 | 4688.31 | 8624.62 | 813
302 | 1816.62 | 561.625 | 3.975 | 3.715 | 3710.375 | 4662 | 8736.19 | 812
303 | 197582.92 | -184035.134 | 4.265 | 3.301 | 68369.982 | 80283.01 | 80283.01 | 811
304 | 1863.94 | 578 | 3.963 | 3.514 | 4465.12 | 5480.32 | 9897.57 | 810
305 | 1868.64 | 584 | 3.965 | 3.496 | 3980.32 | 4904.32 | 8811.52 | 809
306 | 1870.05 | 588 | 3.966 | 3.494 | 3997.118 | 4904.32 | 8778.81 | 808
307 | 1868.61 | 586 | 3.967 | 3.492 | 4004.351 | 4904.35 | 8777.12 | 807
308 | 1865.79 | 585.6 | 3.967 | 3.492 | 3997.183 | 4904.38 | 8783.23 | 806
309 | 1862.21 | 583 | 3.967 | 3.492 | 3986.258 | 4904.26 | 8747.94 | 805
310 | 1859.07 | 582 | 3.968 | 3.492 | 3975.548 | 4868.35 | 8746.94 | 804
311 | 1856.03 | 582 | 3.968 | 3.493 | 3968.351 | 4868.35 | 8741.85 | 803
312 | 1852.32 | 578 | 3.968 | 3.492 | 3956.351 | 4868.35 | 8756.23 | 802
313 | 1861.73 | 587.2 | 3.974 | 3.493 | 3939.427 | 4832.23 | 8734.75 | 801
314 | 1845.79 | 574 | 3.969 | 3.488 | 3968.351 | 4868.35 | 8735.49 | 800
315 | 1840.58 | 574 | 3.968 | 3.494 | 3920.352 | 4832.35 | 8690.46 | 799
316 | 1838.16 | 570 | 3.968 | 3.494 | 3903.591 | 4796.39 | 8713.34 | 798
317 | 1835.14 | 571 | 3.968 | 3.495 | 3896.359 | 4796.36 | 8698.41 | 797
318 | 1832.51 | 568 | 3.968 | 3.494 | 3884.313 | 4796.31 | 8703.8 | 796
319 | 1829.19 | 566 | 3.967 | 3.494 | 3874.76 | 4796.39 | 8698.81 | 795
320 | 1826.27 | 566 | 3.967 | 3.495 | 3860.296 | 4760.3 | 8647.48 | 794
321 | 1823.81 | 566 | 3.967 | 3.495 | 3854.313 | 4760.31 | 8673.89 | 793
322 | 1820.58 | 562 | 3.967 | 3.495 | 3842.235 | 4760.24 | 8670.25 | 792
323 | 1817.92 | 561 | 3.967 | 3.496 | 3831.544 | 4724.34 | 8627.83 | 791
324 | 1815.33 | 560 | 3.967 | 3.496 | 3824.359 | 4724.36 | 8629.86 | 790
325 | 1812.31 | 558 | 3.966 | 3.496 | 3812.453 | 4724.45 | 8574.94 | 789
326 | 1809.28 | 556 | 3.966 | 3.497 | 3802.744 | 4724.34 | 8631.24 | 788
327 | 1814.53 | 564 | 3.974 | 3.714 | 3710.234 | 4655 | 8765.7 | 787
328 | 1817.72 | 563 | 3.962 | 3.798 | 3722.219 | 4652.22 | 8719.44 | 786
329 | 1819.5 | 566.0258 | 3.965 | 3.496 | 3818.343 | 4724.34 | 8681.5 | 785
330 | 1816.84 | 562 | 3.965 | 3.494 | 3824.312 | 4724.31 | 8652.09 | 784
331 | 1814.34 | 562 | 3.965 | 3.494 | 3817.019 | 4724.22 | 8656.75 | 783
332 | 1811.09 | 560 | 3.964 | 3.494 | 3802.712 | 4724.31 | 8611.78 | 782
333 | 1803.78 | 554 | 3.965 | 3.495 | 3800.312 | 4688.31 | 8604.88 | 781
334 | 1801 | 553.2 | 3.965 | 3.498 | 3773.913 | 4688.31 | 8555.12 | 780
335 | 1799.19 | 552 | 3.966 | 3.498 | 3764.375 | 4652.38 | 8604.59 | 779
336 | 1797.25 | 551 | 3.966 | 3.498 | 3758.375 | 4652.38 | 8587.03 | 778
337 | 1795.69 | 552.6 | 3.965 | 3.498 | 3752.343 | 4652.34 | 8615.56 | 777
338 | 1794.28 | 552 | 3.964 | 3.499 | 3745.144 | 4652.34 | 8595.97 | 776
339 | 1789.66 | 548 | 3.963 | 3.499 | 3740.375 | 4652.38 | 8561.34 | 775
340 | 1786.16 | 544 | 3.963 | 3.498 | 3728.219 | 4616.22 | 8584.91 | 774
341 | 1783.91 | 546 | 3.963 | 3.501 | 3716.344 | 4616.34 | 8560.69 | 773
342 | 1781.88 | 544 | 3.963 | 3.5 | 3710.339 | 4616.31 | 8541.81 | 772
343 | 1778.91 | 542 | 3.962 | 3.499 | 3701.975 | 4616.38 | 8527.66 | 771
344 | 1777.44 | 542 | 3.962 | 3.501 | 3692.344 | 4580.34 | 8552.62 | 770
345 | 1775.81 | 541 | 3.962 | 3.5 | 3686.344 | 4580.34 | 8563.22 | 769
346 | 1774.41 | 540 | 3.963 | 3.501 | 3680.312 | 4580.31 | 8558.66 | 768
347 | 1772.44 | 542 | 3.962 | 3.5 | 3680.375 | 4580.38 | 8562.25 | 767
348 | 1768.91 | 536 | 3.961 | 3.502 | 3673.144 | 4580.34 | 8552.81 | 766
349 | 1764.69 | 534 | 3.96 | 3.502 | 3662.219 | 4580.22 | 8535.5 | 765
350 | 1761.81 | 534 | 3.96 | 3.504 | 3650.312 | 4544.31 | 8545.69 | 764
351 | 1764.25 | 537.625 | 3.968 | 3.719 | 3549.375 | 4487 | 8694 | 763
352 | 1775.39 | 538 | 3.956 | 3.808 | 3518.352 | 4472.35 | 8696.67 | 762
353 | 1772.61 | 538 | 3.957 | 3.502 | 3687.552 | 4580.35 | 8585.57 | 761
354 | 1770.05 | 535 | 3.958 | 3.503 | 3680.352 | 4580.35 | 8570.98 | 760
355 | 1766.11 | 534 | 3.957 | 3.503 | 3668.352 | 4580.35 | 8532.03 | 759
356 | 1766.08 | 534 | 3.959 | 3.504 | 3658.72 | 4544.32 | 8500.16 | 758
357 | 1761.73 | 532 | 3.957 | 3.503 | 3656.254 | 4544.25 | 8522.5 | 757
358 | 1759.13 | 530 | 3.957 | 3.505 | 3644.32 | 4544.32 | 8538.01 | 756
359 | 1757.38 | 530 | 3.956 | 3.506 | 3632.352 | 4544.35 | 8542.43 | 755
360 | 1755.93 | 532 | 3.957 | 3.505 | 3626.32 | 4508.32 | 8517.66 | 754
361 | 1754.09 | 532 | 3.957 | 3.505 | 3620.352 | 4508.35 | 8501.62 | 753
362 | 1751.88 | 528.9897 | 3.957 | 3.505 | 3614.352 | 4508.35 | 8504.35 | 752
363 | 1750.49 | 528 | 3.957 | 3.505 | 3608.226 | 4508.23 | 8508.84 | 751
380 | 1735.08 | 523 | 3.953 | 3.926 | 1376.312 | 2204.31 | 6089.44 | 734
381 | 1732.91 | 522 | 3.954 | 3.506 | 3548.359 | 4436.36 | 8503.78 | 733
382 | 1731.45 | 524 | 3.954 | 3.507 | 3542.359 | 4436.36 | 8480.64 | 732
383 | 1730.98 | 522.4286 | 3.955 | 3.507 | 3536.234 | 4436.23 | 8532.3 | 731
384 | 1729.25 | 523 | 3.955 | 3.507 | 3536.36 | 4436.36 | 8505.86 | 730
385 | 1728.64 | 523 | 3.955 | 3.507 | 3530.313 | 4436.31 | 8530.42 | 729
386 | 1727.17 | 522 | 3.954 | 3.507 | 3524.328 | 4436.33 | 8513.48 | 728
387 | 1723.3 | 520 | 3.953 | 3.507 | 3518.328 | 4400.33 | 8496.55 | 727
388 | 1718.22 | 514.2857 | 3.953 | 3.508 | 3512.36 | 4400.36 | 8475.05 | 726
389 | 1714.88 | 513.7143 | 3.952 | 3.511 | 3493.066 | 4400.27 | 8430.08 | 725
390 | 1712.86 | 512 | 3.952 | 3.511 | 3482.281 | 4364.28 | 8458.45 | 724
391 | 1715.42 | 513 | 3.953 | 3.512 | 3470.312 | 4364.31 | 8472.7 | 723
392 | 1710.11 | 510 | 3.953 | 3.51 | 3482.313 | 4364.31 | 8438.94 | 722
393 | 1707.88 | 508 | 3.952 | 3.513 | 3464.391 | 4364.39 | 8445.7 | 721
394 | 1706.41 | 508 | 3.952 | 3.512 | 3457.144 | 4364.34 | 8470.19 | 720
395 | 1702.88 | 507 | 3.951 | 3.513 | 3452.25 | 4328.25 | 8440.66 | 719
396 | 1699.56 | 505 | 3.95 | 3.513 | 3440.312 | 4328.31 | 8500.22 | 718
397 | 1694.12 | 502 | 3.949 | 3.515 | 3422.312 | 4328.31 | 8465.03 | 717
398 | 1695.31 | 506.375 | 3.956 | 3.732 | 3304.313 | 4242.03 | 8673.44 | 716
399 | 195314.53 | 3240 | 4.261 | 3.314 | 66060 | 77900.26 | 77900.26 | 715
400 | 1746.43 | 516 | 3.946 | 3.525 | 4184.352 | 5228.35 | 10120.26 | 714
401 | 1753.99 | 523.7143 | 3.95 | 3.522 | 3601.056 | 4472.26 | 8706.14 | 713
402 | 1755.33 | 526 | 3.951 | 3.52 | 3622.721 | 4508.32 | 8656.42 | 712
403 | 1754.66 | 526 | 3.951 | 3.52 | 3629.983 | 4508.38 | 8630.27 | 711
404 | 1750.88 | 526.2857 | 3.95 | 3.518 | 3626.321 | 4508.32 | 8601.63 | 710
405 | 1745.44 | 524 | 3.951 | 3.519 | 3614.383 | 4508.38 | 8591.3 | 709
406 | 1741.86 | 520 | 3.951 | 3.52 | 3596.321 | 4472.32 | 8590.52 | 708
407 | 1738.95 | 518 | 3.952 | 3.52 | 3586.782 | 4472.38 | 8579.58 | 707
408 | 1735.77 | 517 | 3.952 | 3.52 | 3578.227 | 4472.23 | 8571.43 | 706
409 | 1733.09 | 517 | 3.952 | 3.52 | 3565.12 | 4436.32 | 8540.83 | 705
410 | 1730.66 | 517 | 3.953 | 3.52 | 3554.352 | 4436.35 | 8568.83 | 704
411 | 1726.66 | 513 | 3.952 | 3.521 | 3543.427 | 4436.23 | 8529.86 | 703
412 | 1724.67 | 513 | 3.953 | 3.52 | 3530.32 | 4400.32 | 8526.27 | 702
413 | 1721.89 | 512 | 3.952 | 3.52 | 3521.944 | 4400.34 | 8550.17 | 701
414 | 1718.33 | 513 | 3.95 | 3.521 | 3512.25 | 4400.25 | 8542.81 | 700
415 | 1713.47 | 509 | 3.95 | 3.52 | 3500.343 | 4400.34 | 8523.45 | 699
416 | 1708.89 | 508 | 3.95 | 3.522 | 3485.991 | 4364.39 | 8495.78 | 698
417 | 1705.77 | 505.2857 | 3.95 | 3.523 | 3470.359 | 4364.36 | 8505.83 | 697
418 | 1703.86 | 504 | 3.95 | 3.523 | 3458.328 | 4364.33 | 8483.84 | 696
419 | 1701.38 | 504 | 3.95 | 3.523 | 3449.975 | 4328.38 | 8405.12 | 695
420 | 1699.36 | 502.7143 | 3.95 | 3.523 | 3440.328 | 4328.33 | 8497.67 | 694
421 | 1696.67 | 502.7143 | 3.95 | 3.523 | 3434.359 | 4328.36 | 8446.72 | 693
422 | 1693.7 | 501.4286 | 3.949 | 3.523 | 3422.359 | 4328.36 | 8471.3 | 692
423 | 1687.53 | 501.594 | 3.953 | 3.727 | 3297.344 | 4235.02 | 8720.36 | 691
424 | 1692.25 | 500 | 3.944 | 3.821 | 3284.313 | 4220.31 | 8636.09 | 690
425 | 1693.84 | 498 | 3.947 | 3.527 | 3416.343 | 4292.34 | 8513.44 | 689
426 | 1691.12 | 498.8571 | 3.947 | 3.525 | 3416.375 | 4292.38 | 8486.44 | 688
428 | 1678.02 | 490 | 3.944 | 3.891 | 2211.552 | 3140.35 | 7553.28 | 686
429 | 1678.72 | 490.7143 | 3.946 | 3.529 | 3368.353 | 4256.35 | 8430.34 | 685
430 | 1676.8 | 491 | 3.946 | 3.529 | 3368.321 | 4256.32 | 8410.4 | 684
431 | 1673.25 | 489.4286 | 3.945 | 3.528 | 3362.289 | 4256.29 | 8392.22 | 683
432 | 1671.27 | 488 | 3.946 | 3.53 | 3350.32 | 4220.32 | 8417.44 | 682
433 | 1668.44 | 486 | 3.945 | 3.529 | 3344.387 | 4220.39 | 8390.05 | 681
434 | 1666.31 | 486 | 3.945 | 3.53 | 3334.721 | 4220.32 | 8424.86 | 680
435 | 1663.39 | 485 | 3.945 | 3.53 | 3326.352 | 4220.35 | 8396.32 | 679
436 | 1660.96 | 484 | 3.944 | 3.53 | 3320.352 | 4184.35 | 8390.98 | 678
437 | 1659.8 | 486 | 3.944 | 3.531 | 3313.151 | 4184.35 | 8389.86 | 677
438 | 1657.3 | 483 | 3.944 | 3.53 | 3308.352 | 4184.35 | 8361.76 | 676
439 | 1654.27 | 482 | 3.944 | 3.531 | 3302.32 | 4184.32 | 8381.48 | 675
440 | 1651.62 | 481 | 3.943 | 3.53 | 3290.32 | 4184.32 | 8372.38 | 674
441 | 1648.47 | 479.1429 | 3.943 | 3.531 | 3284.352 | 4148.35 | 8359.49 | 673
442 | 1645.64 | 477 | 3.943 | 3.534 | 3272.344 | 4148.34 | 8379.36 | 672
443 | 1641.49 | 476 | 3.942 | 3.533 | 3262.822 | 4148.42 | 8348.39 | 671
444 | 1632 | 475 | 3.942 | 3.534 | 3250.688 | 4114.69 | 8370.59 | 670
445 | 1636.95 | 475 | 3.942 | 3.534 | 3248.359 | 4112.36 | 8336.03 | 669
446 | 1635.08 | 472.2857 | 3.942 | 3.534 | 3236.328 | 4112.33 | 8339.59 | 668
447 | 1632.23 | 471.0233 | 3.942 | 3.534 | 3230.344 | 4112.34 | 8338.91 | 667
448 | 1628.78 | 471.4286 | 3.94 | 3.536 | 3218.359 | 4112.36 | 8377.7 | 666
449 | 1623.3 | 472.797 | 3.944 | 3.743 | 3073.344 | 4011 | 8612.22 | 665
450 | 1656.74 | 478.7223 | 3.936 | 3.849 | 2924.256 | 3896.26 | 8796.42 | 664
451 | 1657.15 | 481 | 3.939 | 3.533 | 3314.32 | 4184.32 | 8488.96 | 663
452 | 1654.24 | 478 | 3.939 | 3.534 | 3314.352 | 4184.35 | 8433.09 | 662
453 | 1650.82 | 478 | 3.939 | 3.533 | 3302.353 | 4184.35 | 8409.41 | 661
454 | 1647.87 | 478.2857 | 3.939 | 3.534 | 3291.521 | 4184.32 | 8416.61 | 660
455 | 1644.54 | 477 | 3.939 | 3.534 | 3284.321 | 4148.32 | 8381.79 | 659
456 | 1641.48 | 474 | 3.94 | 3.535 | 3272.383 | 4148.38 | 8417.73 | 658
457 | 1638.59 | 472.7143 | 3.94 | 3.536 | 3260.32 | 4148.32 | 8353.69 | 657
458 | 1634.72 | 471.4507 | 3.939 | 3.536 | 3248.32 | 4112.32 | 8364.8 | 656
459 | 1632.29 | 471.4286 | 3.94 | 3.537 | 3236.352 | 4112.35 | 8332.35 | 655
460 | 1629.6 | 469 | 3.94 | 3.536 | 3226.688 | 4114.69 | 8379.84 | 654
461 | 1620 | 469.1429 | 3.94 | 3.537 | 3212.352 | 4076.35 | 8354.14 | 653
462 | 1624.84 | 468 | 3.939 | 3.538 | 3206.352 | 4076.35 | 8351.97 | 652
463 | 1621.77 | 467.0118 | 3.939 | 3.537 | 3194.344 | 4076.34 | 8310.14 | 651
464 | 1620.26 | 467.5714 | 3.939 | 3.537 | 3188.344 | 4076.34 | 8328.89 | 650
465 | 1690.78 | 519 | 3.938 | 3.537 | 3200.359 | 4076.36 | 8260.39 | 649
466 | 1679.53 | 511.2857 | 3.935 | 3.507 | 3386.36 | 4256.36 | 8588.55 | 648
467 | 1606.91 | 459.8571 | 3.936 | 3.511 | 3326.359 | 4220.36 | 8634.34 | 647
468 | 1607.36 | 459.4286 | 3.937 | 3.541 | 3134.344 | 4004.34 | 8304.92 | 646
469 | 1605.81 | 458 | 3.938 | 3.54 | 3134.359 | 4004.36 | 8291.81 | 645
470 | 1603.3 | 460 | 3.937 | 3.541 | 3128.344 | 4004.34 | 8285.72 | 644
471 | 1600.47 | 458.1429 | 3.937 | 3.541 | 3122.359 | 4004.36 | 8264.55 | 643
472 | 1597.92 | 456.8571 | 3.937 | 3.541 | 3111.575 | 4004.38 | 8328.8 | 642
474 | 1560.54 | 445.7096 | 3.923 | 4.129 | 14.052 | 692.35 | 4735.58 | 640
475 | 1563.68 | 445 | 3.93 | 3.548 | 2990.223 | 3860.22 | 8245.95 | 639
476 | 1562.11 | 444.4286 | 3.93 | 3.547 | 3002.352 | 3860.35 | 8212.48 | 638
477 | 1560.54 | 443.1429 | 3.93 | 3.547 | 3002.351 | 3860.35 | 8195.07 | 637
478 | 1559.33 | 443.1429 | 3.931 | 3.548 | 2996.352 | 3860.35 | 8197.47 | 636
479 | 1556.06 | 441.2571 | 3.93 | 3.547 | 2990.352 | 3860.35 | 8216.35 | 635
480 | 1553.86 | 440.5714 | 3.93 | 3.548 | 2978.32 | 3860.32 | 8187.9 | 634
481 | 1550.78 | 437.5714 | 3.93 | 3.548 | 2972.352 | 3824.35 | 8175.36 | 633
482 | 1547.24 | 436.2857 | 3.929 | 3.549 | 2960.227 | 3824.23 | 8186.72 | 632
483 | 1546.52 | 438 | 3.929 | 3.55 | 2948.321 | 3824.32 | 8220.23 | 631
484 | 1543.2 | 436.7143 | 3.929 | 3.55 | 2948.32 | 3824.32 | 8220.7 | 630
485 | 1541.82 | 436.1143 | 3.929 | 3.55 | 2936.351 | 3788.35 | 8185.15 | 629
486 | 1540.67 | 433.7143 | 3.929 | 3.551 | 2930.391 | 3788.39 | 8211.56 | 628
487 | 1540.74 | 433.7099 | 3.929 | 3.551 | 2930.445 | 3788.45 | 8204.99 | 627
488 | 1526.66 | 435.4286 | 3.898 | 3.552 | 2924.344 | 3788.34 | 8190.05 | 626
489 | 1537.03 | 434.7429 | 3.928 | 3.551 | 2918.344 | 3788.34 | 8210.78 | 625
490 | 1535.58 | 434.1429 | 3.927 | 3.551 | 2912.265 | 3788.26 | 8198.12 | 624
491 | 1533.99 | 434.0303 | 3.928 | 3.552 | 2906.328 | 3752.33 | 8189.22 | 623
492 | 1532.48 | 432.8571 | 3.927 | 3.552 | 2900.328 | 3752.33 | 8215.61 | 622
493 | 1531.08 | 431.6571 | 3.927 | 3.551 | 2894.359 | 3752.36 | 8202.17 | 621
494 | 1531.55 | 432.8571 | 3.928 | 3.552 | 2888.391 | 3752.39 | 8250.17 | 620
495 | 1530.14 | 432.8571 | 3.928 | 3.552 | 2888.344 | 3752.34 | 8221.72 | 619
496 | 1527.88 | 429.8571 | 3.927 | 3.553 | 2882.219 | 3752.22 | 8242.75 | 618
497 | 1522.17 | 436.797 | 3.93 | 3.76 | 2716.328 | 3640 | 8512.22 | 617
498 | 193575.49 | 3829.995 | 4.254 | 3.329 | 63300.003 | 75105.15 | 75105.15 | 616
499 | 1562.78 | 438.8571 | 3.918 | 3.561 | 3773.92 | 4832.32 | 10513.73 | 615
500 | 1575.29 | 444.8571 | 3.924 | 3.565 | 3014.32 | 3860.32 | 8411.68 | 614
501 | 1576 | 444.4286 | 3.925 | 3.562 | 3056.256 | 3896.26 | 8353.92 | 613
502 | 1575.55 | 445.7143 | 3.925 | 3.561 | 3056.321 | 3896.32 | 8370.91 | 612
503 | 1573.89 | 444 | 3.927 | 3.561 | 3056.352 | 3896.35 | 8326.15 | 611
504 | 1571.74 | 442.2857 | 3.927 | 3.561 | 3050.352 | 3896.35 | 8347.74 | 610
505 | 1568.74 | 444 | 3.927 | 3.561 | 3044.32 | 4532.55 | 8278.59 | 609
506 | 1565.89 | 441 | 3.927 | 3.561 | 3032.321 | 3896.32 | 8318.46 | 608
507 | 1564.64 | 441 | 3.927 | 3.56 | 3025.183 | 3860.38 | 8316.61 | 607
508 | 1563.01 | 439.8857 | 3.928 | 3.56 | 3025.151 | 3860.35 | 8288.83 | 606
509 | 1561.5 | 439.8857 | 3.928 | 3.56 | 3014.32 | 3860.32 | 8242.76 | 605
510 | 1559.01 | 439.2857 | 3.929 | 3.56 | 3003.551 | 3860.35 | 8266.94 | 604
511 | 1557.57 | 439.2857 | 3.929 | 3.56 | 2996.32 | 3860.32 | 8269.69 | 603
512 | 1555.97 | 439.2857 | 3.929 | 3.559 | 2989.144 | 3860.34 | 8251.78 | 602
513 | 1553.31 | 438 | 3.929 | 3.559 | 2984.344 | 3824.34 | 8289.31 | 601
514 | 1548.48 | 435.4286 | 3.927 | 3.56 | 2972.343 | 3824.34 | 8257.91 | 600
515 | 1543.19 | 434.1429 | 3.927 | 3.56 | 2960.359 | 3824.36 | 8262.78 | 599
516 | 1539.2 | 432.8571 | 3.927 | 3.561 | 2942.344 | 3788.34 | 8225.02 | 598
517 | 1537.02 | 431.6571 | 3.927 | 3.561 | 2930.359 | 3788.36 | 8230.69 | 597
518 | 1535.36 | 431.5714 | 3.926 | 3.562 | 2918.344 | 3788.34 | 8256.16 | 596
519 | 1533.16 | 430.9714 | 3.926 | 3.562 | 2917.159 | 3752.36 | 8245.22 | 595
520 | 1530.41 | 430.2857 | 3.927 | 3.562 | 2909.913 | 3752.31 | 8286.17 | 594
521 | 1528.83 | 429.6 | 3.926 | 3.562 | 2900.359 | 3752.36 | 8300.2 | 593
522 | 1510.44 | 429.625 | 3.924 | 3.76 | 2716.343 | 3640 | 8595.92 | 592
523 | 1523.94 | 428.5714 | 3.919 | 3.864 | 2693.943 | 3608.34 | 8438.88 | 591
524 | 1524 | 430.7143 | 3.924 | 3.565 | 2888.188 | 3752.19 | 8286.09 | 590
525 | 1530.16 | 430.5 | 3.924 | 3.562 | 2900.344 | 3752.34 | 8245.44 | 589
526 | 1528.53 | 430.5 | 3.924 | 3.563 | 2900.218 | 3752.22 | 8292.56 | 588
527 | 1526.81 | 430.7143 | 3.924 | 3.562 | 2894.344 | 3752.34 | 8255.59 | 587
528 | 1525.16 | 428.9143 | 3.924 | 3.563 | 2888.343 | 3752.34 | 8265.91 | 586
529 | 1516 | 426.1714 | 3.923 | 3.562 | 2882.375 | 3716.38 | 8263.34 | 585
530 | 1511.81 | 424.2857 | 3.922 | 3.564 | 2852.343 | 3680.34 | 8274.34 | 584
531 | 1507.84 | 422.4 | 3.921 | 3.565 | 2834.344 | 3680.34 | 8241.62 | 583
532 | 1509.19 | 423 | 3.922 | 3.565 | 2822.344 | 3680.34 | 8235.66 | 582
533 | 1502.69 | 419.3143 | 3.921 | 3.564 | 2828.313 | 3680.31 | 8246.28 | 581
534 | 1497.88 | 419.1296 | 3.92 | 3.566 | 2809.143 | 3644.34 | 8196.78 | 580
535 | 1493.88 | 417.8571 | 3.919 | 3.566 | 2792.375 | 3644.38 | 8205.34 | 579
536 | 1492 | 417.9 | 3.92 | 3.567 | 2780.313 | 3608.31 | 8126.78 | 578
537 | 1490.34 | 416.5714 | 3.919 | 3.568 | 2774.313 | 3608.31 | 8145.72 | 577
538 | 1487.81 | 418.2857 | 3.919 | 3.569 | 2768.25 | 3608.25 | 8145.28 | 576
539 | 1484.22 | 415.2 | 3.917 | 3.569 | 2756.344 | 3608.34 | 8118.09 | 575
540 | 1482.59 | 414.5143 | 3.918 | 3.568 | 2750.343 | 3608.34 | 8122.09 | 574
541 | 1480.44 | 413.8286 | 3.917 | 3.569 | 2744.343 | 3572.34 | 8118.94 | 573
542 | 1478.75 | 411.4286 | 3.917 | 3.569 | 2732.313 | 3572.34 | 8126.03 | 572
543 | 1475.75 | 410.7429 | 3.916 | 3.569 | 2732.343 | 3572.34 | 8119.78 | 571
544 | 1472.56 | 410.7 | 3.916 | 3.57 | 2720.313 | 3572.31 | 8073.38 | 570
545 | 1477.25 | 415.2857 | 3.914 | 3.571 | 2708.312 | 3536.31 | 8088.78 | 569
546 | 1468.62 | 421.2185 | 3.915 | 3.768 | 2551.75 | 3472 | 8523.62 | 568
547 | 1483.19 | 416.5714 | 3.911 | 3.871 | 2549.975 | 3464.38 | 8376.88 | 567
548 | 1483.56 | 416.5714 | 3.913 | 3.57 | 2744.375 | 3572.38 | 8211.88 | 566
549 | 1494.25 | 421.3714 | 3.909 | 3.57 | 2750.375 | 8379.81 | 9124.38 | 565
550 | 1489.44 | 417.9429 | 3.914 | 3.568 | 2750.313 | 3608.31 | 8103.06 | 564
551 | 1490.5 | 418.7143 | 3.916 | 3.566 | 2768.375 | 3608.38 | 8140.56 | 563
552 | 1490.19 | 418.7143 | 3.916 | 3.566 | 2768.313 | 3608.31 | 8163.56 | 562
553 | 1487.25 | 416.9143 | 3.917 | 3.568 | 2765.912 | 3608.31 | 8199.62 | 561
554 | 1487.19 | 416.9143 | 3.917 | 3.566 | 2756.313 | 3608.31 | 8252 | 560
555 | 1481.94 | 415.5429 | 3.916 | 3.567 | 2756.375 | 3608.38 | 8207.31 | 559
556 | 1480.19 | 415.5429 | 3.917 | 3.567 | 2738.375 | 3572.38 | 8153.38 | 558
557 | 1478.69 | 413.1429 | 3.917 | 3.569 | 2732.313 | 3572.31 | 8165.62 | 557
558 | 1477.81 | 413.1429 | 3.917 | 3.569 | 2732.375 | 3572.38 | 8175.38 | 556
559 | 1475.75 | 414.1714 | 3.915 | 3.568 | 2726.25 | 3572.25 | 8196.69 | 555
560 | 1468.62 | 411 | 3.914 | 3.568 | 2720.188 | 3572.19 | 8170.62 | 554
561 | 1465.44 | 410.4 | 3.914 | 3.571 | 2702.25 | 3536.25 | 8140.44 | 553
562 | 1464.56 | 409.5 | 3.914 | 3.571 | 2696.25 | 3536.25 | 8102.38 | 552
563 | 1464.69 | 410.4 | 3.914 | 3.57 | 2690.313 | 3536.31 | 8128 | 551
564 | 1463.62 | 410.4 | 3.914 | 3.57 | 2690.312 | 3536.31 | 8138.81 | 550
565 | 1462.5 | 408 | 3.915 | 3.571 | 2684.375 | 3536.38 | 8163.75 | 549
566 | 1461.38 | 411 | 3.913 | 3.57 | 2684.313 | 3536.31 | 8140.75 | 548
567 | 1457.06 | 408.3 | 3.911 | 3.57 | 2672.313 | 3500.31 | 8173.75 | 547
568 | 1451.81 | 404.5714 | 3.911 | 3.571 | 2660.375 | 3500.38 | 8143.12 | 546
569 | 1447.81 | 403.8857 | 3.911 | 3.573 | 2648.25 | 3500.25 | 8105.5 | 545
570 | 1447.62 | 414.0315 | 3.914 | 3.771 | 2457.313 | 3367 | 8498.69 | 544
571 | 1460.88 | 408.3429 | 3.91 | 3.873 | 2474.313 | 3356.31 | 8415.19 | 543
572 | 1452.44 | 406.2857 | 3.909 | 3.573 | 2672.375 | 3500.38 | 8268.69 | 542
573 | 1455.56 | 406.9714 | 3.91 | 3.574 | 2646.536 | 3500.25 | 8193.69 | 541
574 | 1452.5 | 406.2857 | 3.91 | 3.574 | 2654.313 | 3500.31 | 8174.5 | 540
575 | 1455.25 | 405.2571 | 3.912 | 3.575 | 2648.375 | 3464.38 | 8173.81 | 539
576 | 1449.69 | 405 | 3.91 | 3.573 | 2654.312 | 3500.31 | 8171.31 | 538
577 | 1447.81 | 403.2 | 3.91 | 3.574 | 2636.375 | 3464.38 | 8165.88 | 537
578 | 1448.44 | 403.8857 | 3.91 | 3.574 | 2630.375 | 3464.38 | 8124.38 | 536
579 | 1448.44 | 403.8857 | 3.911 | 3.574 | 2636.313 | 3464.31 | 8116.31 | 535
580 | 1447.81 | 403.8857 | 3.911 | 3.574 | 2630.375 | 3464.38 | 8131.88 | 534
581 | 1445.5 | 403.2 | 3.91 | 3.573 | 2630.375 | 3464.38 | 8155.94 | 533
582 | 1443.06 | 402.5143 | 3.909 | 3.574 | 2630.375 | 3464.38 | 8150.38 | 532
583 | 1437.25 | 399.4286 | 3.909 | 3.576 | 2624.375 | 3464.38 | 8128.12 | 531
584 | 1435.44 | 399.4286 | 3.909 | 3.576 | 2606.375 | 3428.38 | 8144.75 | 530
585 | 1437.06 | 399.4286 | 3.91 | 3.577 | 2600.25 | 3428.25 | 8090.38 | 529
586 | 1437.94 | 401.4 | 3.91 | 3.576 | 2600.312 | 3428.31 | 8131.62 | 528
587 | 1438.69 | 400.1143 | 3.911 | 3.575 | 2600.25 | 3428.25 | 8146.75 | 527
588 | 1439.25 | 400.8 | 3.911 | 3.575 | 2600.375 | 3428.38 | 8192.94 | 526
589 | 1431.81 | 397.2 | 3.908 | 3.575 | 2600.375 | 3428.38 | 8164.06 | 525
590 | 1416 | 395.4 | 3.907 | 3.578 | 2576.375 | 3392.38 | 8146.44 | 524
591 | 1422.06 | 396.6857 | 3.908 | 3.578 | 2564.313 | 3392.31 | 8133.06 | 523
592 | 1423.44 | 396.6857 | 3.908 | 3.579 | 2546.313 | 3392.31 | 8149.44 | 522
593 | 1414.5 | 391.8 | 3.906 | 3.579 | 2546.312 | 3392.31 | 8123.56 | 521
594 | 1408.38 | 401.9375 | 3.904 | 3.775 | 2345.375 | 3255 | 8439.25 | 520
595 | 191688.7 | 4420.011 | 4.247 | 3.341 | 60989.985 | 72723.01 | 72723.01 | 519
596 | 1439.49 | 401.4 | 3.895 | 3.603 | 3413.952 | 4544.35 | 11065.47 | 518
597 | 1450.59 | 403.5 | 3.901 | 3.592 | 2630.32 | 3464.32 | 8364.86 | 517
598 | 1456.26 | 406.2857 | 3.904 | 3.589 | 2672.351 | 3500.35 | 8282.91 | 516
599 | 1458.08 | 405 | 3.905 | 3.587 | 2684.353 | 3500.35 | 8263.58 | 515
600 | 1456.8 | 404.2286 | 3.906 | 3.587 | 2690.32 | 3500.32 | 8258.88 | 514
601 | 1455.49 | 405 | 3.907 | 3.586 | 2684.351 | 3500.35 | 8260.12 | 513
602 | 1454.12 | 403.8 | 3.907 | 3.587 | 2678.351 | 3500.35 | 8244.16 | 512
603 | 1450.98 | 403.8 | 3.907 | 3.587 | 2672.218 | 3500.22 | 8225.21 | 511
604 | 1440.64 | 398.7429 | 3.907 | 3.587 | 2666.321 | 3500.32 | 8165.45 | 510
605 | 1437.89 | 399 | 3.906 | 3.589 | 2630.39 | 3464.39 | 8136.29 | 509
606 | 1434.27 | 397.5 | 3.906 | 3.59 | 2620.922 | 3428.35 | 8161.41 | 508
607 | 1430.79 | 396 | 3.905 | 3.589 | 2606.289 | 3428.29 | 8123.3 | 507
608 | 1428.58 | 396.6857 | 3.905 | 3.589 | 2594.258 | 3428.26 | 8109.53 | 506
609 | 1426.27 | 394.2857 | 3.905 | 3.589 | 2588.321 | 3428.32 | 8132.04 | 505
610 | 1424.58 | 394.5 | 3.905 | 3.59 | 2582.25 | 3392.25 | 8126.17 | 504
611 | 1421.89 | 393.6 | 3.905 | 3.59 | 2576.313 | 3392.31 | 8103.08 | 503
612 | 1421.12 | 392.7 | 3.904 | 3.59 | 2564.359 | 3392.36 | 8106.12 | 502
613 | 1420.19 | 392.9143 | 3.904 | 3.589 | 2558.359 | 3392.36 | 8122.62 | 501
614 | 1419.19 | 392.2286 | 3.903 | 3.589 | 2552.359 | 3356.36 | 8162.53 | 500
615 | 1418.28 | 392.2286 | 3.903 | 3.589 | 2552.343 | 3356.34 | 8160.64 | 499
616 | 1415.14 | 393.3 | 3.903 | 3.589 | 2546.359 | 3356.36 | 8147.81 | 498
617 | 1404 | 390.9 | 3.904 | 3.59 | 2534.343 | 3356.34 | 8195.48 | 497
618 | 1404.61 | 389.4857 | 3.901 | 3.591 | 2523.248 | 3356.39 | 8145.34 | 496
619 | 1391.22 | 395.985 | 3.899 | 3.778 | 2303.328 | 3199.02 | 8561.34 | 495
620 | 1410.22 | 391.8857 | 3.898 | 3.886 | 2294.375 | 3176.38 | 8436.72 | 494
621 | 1411.88 | 392.4 | 3.902 | 3.593 | 2522.219 | 3356.22 | 8202.12 | 493
622 | 1411.03 | 390 | 3.902 | 3.59 | 2528.344 | 3356.34 | 8130 | 492
623 | 1409.56 | 390 | 3.902 | 3.59 | 2522.313 | 3356.31 | 8169.5 | 491
624 | 1407.12 | 389.1 | 3.902 | 3.59 | 2516.375 | 3320.38 | 8110.88 | 490
625 | 1403.16 | 388.2 | 3.901 | 3.59 | 2510.375 | 3320.38 | 8122.47 | 489
626 | 1401.22 | 387.3 | 3.902 | 3.591 | 2502.598 | 3320.31 | 8138.84 | 488
627 | 1397.88 | 386.4 | 3.901 | 3.591 | 2498.312 | 3320.31 | 8122.38 | 487
628 | 1395.38 | 385.5 | 3.9 | 3.592 | 2486.281 | 3284.28 | 8145.72 | 486
629 | 1393.94 | 384.6 | 3.9 | 3.592 | 2480.282 | 3284.28 | 8123.41 | 485
630 | 1392.09 | 384.3553 | 3.899 | 3.592 | 2474.375 | 3284.38 | 8127.47 | 484
631 | 1390.09 | 385.2 | 3.899 | 3.593 | 2468.344 | 3284.34 | 8110 | 483
632 | 1388.78 | 385.2 | 3.899 | 3.592 | 2462.375 | 3284.38 | 8129.62 | 482
633 | 1387.62 | 382.8 | 3.899 | 3.592 | 2456.344 | 3284.34 | 8145.16 | 481
634 | 1386.03 | 383.6571 | 3.899 | 3.593 | 2456.312 | 3248.31 | 8125.12 | 480
635 | 1383.09 | 381.9 | 3.898 | 3.592 | 2450.344 | 3248.34 | 8157.56 | 479
636 | 1382.97 | 382.9714 | 3.899 | 3.593 | 2438.282 | 3248.28 | 8108.28 | 478
637 | 1383.5 | 381.9 | 3.899 | 3.593 | 2438.282 | 3248.28 | 8101.88 | 477
638 | 1382.31 | 381 | 3.898 | 3.593 | 2438.375 | 3248.38 | 8109.5 | 476
639 | 1380.81 | 379.8857 | 3.898 | 3.593 | 2438.344 | 3248.34 | 8130.31 | 475
640 | 1377.16 | 380.7 | 3.897 | 3.593 | 2432.344 | 3248.34 | 8146.75 | 474
641 | 1373.44 | 379.5429 | 3.895 | 3.595 | 2420.344 | 3212.34 | 8099.88 | 473
642 | 1363.06 | 375.7714 | 3.894 | 3.595 | 2414.25 | 3212.25 | 8097.97 | 472
645 | 1355.07 | 374 | 3.892 | 3.601 | 2330.352 | 3140.35 | 7921.41 | 469
646 | 1353.22 | 372 | 3.892 | 3.598 | 2353.463 | 3140.32 | 8009.5 | 468
647 | 1350.11 | 373.5 | 3.892 | 3.599 | 2348.351 | 3140.35 | 7993.47 | 467
648 | 1347.75 | 372.607 | 3.892 | 3.599 | 2342.353 | 3140.35 | 7997.63 | 466
649 | 1345.98 | 370.2 | 3.891 | 3.6 | 2332.794 | 3140.22 | 8038.24 | 465
650 | 1343.04 | 369.3 | 3.891 | 3.601 | 2324.321 | 3140.32 | 7985.5 | 464
651 | 1340.99 | 370 | 3.89 | 3.601 | 2318.321 | 3104.32 | 8026.95 | 463
652 | 1338.2 | 369.5 | 3.89 | 3.601 | 2312.351 | 3104.35 | 7992 | 462
653 | 1337.59 | 369 | 3.89 | 3.602 | 2306.352 | 3104.35 | 7998.66 | 461
654 | 1335.3 | 367.8857 | 3.889 | 3.603 | 2300.32 | 3104.32 | 8028 | 460
655 | 1334.2 | 368.1 | 3.888 | 3.602 | 2294.352 | 3104.35 | 7994.59 | 459
656 | 1333.82 | 368 | 3.889 | 3.603 | 2288.383 | 3104.38 | 8007.49 | 458
657 | 1333.54 | 368.1 | 3.889 | 3.602 | 2286.637 | 3068.35 | 7983.94 | 457
658 | 1333.17 | 368.1 | 3.889 | 3.603 | 2282.352 | 3068.35 | 8037.5 | 456
659 | 1330.27 | 366.5 | 3.889 | 3.603 | 2281.502 | 3068.36 | 8034.14 | 455
660 | 1328.83 | 366 | 3.889 | 3.603 | 2271.232 | 3068.38 | 8056.06 | 454
661 | 1327.2 | 366.3 | 3.888 | 3.603 | 2270.312 | 3068.31 | 8039.17 | 453
662 | 1325.53 | 365.5 | 3.888 | 3.603 | 2264.313 | 3068.31 | 7995.22 | 452
663 | 1326.39 | 364.8 | 3.889 | 3.605 | 2264.343 | 3068.34 | 7987.58 | 451
664 | 1326.38 | 364.8 | 3.889 | 3.604 | 2264.365 | 3068.34 | 8002.05 | 450
665 | 1324.58 | 365.3333 | 3.889 | 3.603 | 2264.328 | 3068.33 | 7988.3 | 449
666 | 1321.73 | 365 | 3.888 | 3.604 | 2258.266 | 3068.27 | 7958.25 | 448
667 | 1305.28 | 372 | 3.883 | 3.787 | 2030.359 | 2912 | 8490.2 | 447
668 | 1322.31 | 366 | 3.883 | 3.899 | 2009.929 | 2888.33 | 8342.95 | 446
669 | 1326.56 | 365.5 | 3.886 | 3.606 | 2264.406 | 3068.41 | 8065.41 | 445
670 | 32.56 | 40.67797 | 3.123 | 3.604 | 87.5 | 8 | 8 | 444
671 | 1326.62 | 366.3 | 3.887 | 3.605 | 2384.343 | 3176.34 | 8198.09 | 443
672 | 1326.84 | 365.4 | 3.887 | 3.605 | 2276.344 | 3068.34 | 8022.81 | 442
673 | 1327.69 | 365.4 | 3.886 | 3.604 | 2276.375 | 3068.38 | 8018.03 | 441
674 | 1327.47 | 365.4 | 3.887 | 3.603 | 2281.549 | 3068.41 | 8025.41 | 440
675 | 1324.72 | 365 | 3.887 | 3.603 | 2276.219 | 3068.22 | 7996.88 | 439
676 | 1322.69 | 364.5 | 3.887 | 3.603 | 2270.344 | 3068.34 | 8036.5 | 438
677 | 1318.78 | 363.6 | 3.886 | 3.604 | 2264.344 | 3068.34 | 8011.59 | 437
678 | 1308 | 361.8667 | 3.886 | 3.605 | 2252.344 | 3032.34 | 8007.09 | 436
679 | 1312 | 361.8 | 3.886 | 3.606 | 2245.455 | 3032.31 | 7982.81 | 435
680 | 1309.47 | 361 | 3.885 | 3.606 | 2234.343 | 3032.34 | 7981.81 | 434
681 | 1307.81 | 359.7333 | 3.885 | 3.607 | 2228.375 | 2996.38 | 7971.44 | 433
682 | 1305.41 | 358.5 | 3.884 | 3.607 | 2222.313 | 2996.31 | 7939.31 | 432
683 | 1303.09 | 359.3333 | 3.884 | 3.608 | 2214.536 | 2996.25 | 7962 | 431
684 | 1301.75 | 359.1 | 3.884 | 3.608 | 2204.344 | 2996.34 | 7969.12 | 430
685 | 1299.28 | 358.2 | 3.883 | 3.608 | 2204.218 | 2996.22 | 7957.88 | 429
686 | 1300.22 | 357.8667 | 3.883 | 3.608 | 2198.406 | 2996.41 | 7932.06 | 428
687 | 1295.91 | 356.5 | 3.881 | 3.608 | 2199.138 | 2996.28 | 7967.25 | 427
688 | 1302.44 | 358.5 | 3.882 | 3.61 | 2192.344 | 2960.34 | 7961.62 | 426
689 | 1302.81 | 358.1333 | 3.882 | 3.608 | 2209.487 | 2996.34 | 7968.09 | 425
690 | 1298.34 | 356.4 | 3.881 | 3.608 | 2209.518 | 2996.38 | 7985.47 | 424
691 | 1282.88 | 366.0005 | 3.878 | 3.788 | 1960.343 | 2835 | 8518.41 | 423
692 | 191038.09 | 173097.791 | 4.24 | 3.349 | 59100 | 70827.33 | 70827.33 | 422
694 | 1396.83 | 385.5 | 3.891 | 3.604 | 2504.353 | 3284.35 | 8541.98 | 420
695 | 1397.92 | 387.6 | 3.895 | 3.6 | 2528.351 | 3320.35 | 8408.03 | 419
696 | 1397.54 | 386.1 | 3.896 | 3.6 | 2528.354 | 3320.35 | 8370.53 | 418
697 | 1393.12 | 384.3 | 3.894 | 3.599 | 2523.209 | 3320.35 | 8297.47 | 417
698 | 1384.93 | 381 | 3.895 | 3.6 | 2510.286 | 3320.29 | 8231.45 | 416
699 | 1381.02 | 380.1 | 3.894 | 3.601 | 2492.191 | 3284.19 | 8246.59 | 415
700 | 1370.15 | 377.4 | 3.893 | 3.603 | 2476.829 | 3248.26 | 8146.55 | 414
701 | 1351.59 | 374.1 | 3.886 | 3.603 | 2430.638 | 3212.35 | 8135.16 | 413
702 | 1347.48 | 370.8 | 3.886 | 3.607 | 2372.352 | 3140.35 | 8122.27 | 412
703 | 1344.67 | 371.5 | 3.885 | 3.608 | 2360.32 | 3140.32 | 8074.09 | 411
704 | 1341.89 | 369.2571 | 3.886 | 3.607 | 2354.289 | 3140.29 | 8138.98 | 410
705 | 1341.56 | 370.9714 | 3.885 | 3.608 | 2348.32 | 3140.32 | 8102.56 | 409
706 | 1337.56 | 369.5 | 3.884 | 3.607 | 2342.352 | 3140.35 | 8072.35 | 408
707 | 1332.67 | 367.8 | 3.883 | 3.628 | 2330.359 | 3104.36 | 8102.81 | 407
708 | 1333.59 | 368.2286 | 3.883 | 3.609 | 2312.235 | 3104.23 | 8013.86 | 406
709 | 1329.28 | 367.5429 | 3.881 | 3.608 | 2308.485 | 3106.48 | 8120.56 | 405
710 | 1324.41 | 366 | 3.882 | 3.608 | 2294.328 | 3068.33 | 8111.36 | 404
711 | 1320.7 | 365.1 | 3.882 | 3.609 | 2278.562 | 3070.56 | 8118.69 | 403
712 | 1321.86 | 366 | 3.883 | 3.61 | 2270.359 | 3032.36 | 8077.22 | 402
713 | 1317.06 | 364.2 | 3.88 | 3.61 | 2270.344 | 3032.34 | 8093.75 | 401
714 | 1317.81 | 364.5 | 3.881 | 3.61 | 2255.788 | 3032.36 | 8086.78 | 400
715 | 1309.34 | 361.5 | 3.879 | 3.609 | 2264.281 | 3032.28 | 8076.47 | 399
716 | 1300.58 | 375.602 | 3.876 | 3.785 | 2016.313 | 2884 | 8547.72 | 398
717 | 1313.97 | 366.3 | 3.877 | 3.902 | 2024.344 | 2888.34 | 8416.28 | 397
718 | 1315.56 | 364.2 | 3.881 | 3.611 | 2252.312 | 3032.31 | 8105.62 | 396
719 | 1314.88 | 363 | 3.881 | 3.611 | 2258.343 | 3032.34 | 8102.03 | 395
720 | 1313.5 | 363 | 3.882 | 3.61 | 2258.344 | 3032.34 | 8122.56 | 394
721 | 1314.38 | 363.3 | 3.881 | 3.612 | 2252.312 | 3032.31 | 8082.31 | 393
722 | 1309.06 | 362.5 | 3.879 | 3.61 | 2252.312 | 3032.31 | 8066.62 | 392
723 | 32.78 | 41.37931 | 3.122 | 3.61 | 80.92308 | 6 | 6 | 391
724 | 1305.84 | 361 | 3.879 | 3.609 | 2342.218 | 3140.22 | 8240.06 | 390
725 | 1303.59 | 361 | 3.88 | 3.611 | 2230.058 | 2996.34 | 8129.25 | 389
726 | 1301.94 | 360.2667 | 3.88 | 3.611 | 2219.772 | 2996.34 | 8046.25 | 388
727 | 1301.28 | 359.1 | 3.88 | 3.611 | 2210.344 | 2996.34 | 8126.53 | 387
728 | 1298.88 | 357.5 | 3.881 | 3.612 | 2209.362 | 2996.22 | 8140.5 | 386
729 | 1299.03 | 357.5 | 3.882 | 3.612 | 2199.201 | 2960.34 | 8138.25 | 385
730 | 1296.88 | 357.8667 | 3.882 | 3.612 | 2204.25 | 2960.25 | 8119.06 | 384
731 | 1284 | 357.5 | 3.878 | 3.611 | 2198.349 | 2960.34 | 8103 | 383
732 | 1285.72 | 354.5 | 3.878 | 3.612 | 2186.343 | 2960.34 | 8038.19 | 382
733 | 1281.38 | 354 | 3.877 | 3.614 | 2173.612 | 2924.47 | 8041.72 | 381
734 | 1279.34 | 353.5 | 3.876 | 3.615 | 2158.058 | 2924.34 | 8033.06 | 380
735 | 1278.75 | 353.4062 | 3.876 | 3.615 | 2150.375 | 2924.38 | 8032.69 | 379
736 | 1275.78 | 351 | 3.876 | 3.615 | 2147.804 | 2924.38 | 8058.53 | 378
737 | 1269.56 | 352.2 | 3.873 | 3.616 | 2132.313 | 2888.31 | 8040.97 | 377
738 | 1268.91 | 351 | 3.873 | 3.617 | 2119.147 | 2890.59 | 8006.91 | 376
739 | 1265.75 | 350.4 | 3.872 | 3.617 | 2114.344 | 2888.34 | 8023.72 | 375
740 | 1258 | 362.407 | 3.869 | 3.783 | 1876.531 | 2730.03 | 8510.38 | 374
741 | 1268.69 | 352.2 | 3.87 | 3.908 | 1880.375 | 2708.38 | 8357.25 | 373
742 | 1266.31 | 350.5 | 3.871 | 3.618 | 2116.946 | 2888.38 | 8047 | 372
743 | 1267.75 | 350.6667 | 3.871 | 3.618 | 2111.679 | 2888.25 | 8033.5 | 371
744 | 1266.38 | 350 | 3.871 | 3.618 | 2116.946 | 2888.38 | 8016.19 | 370
745 | 1255.19 | 349.3333 | 3.871 | 3.618 | 2114.188 | 2888.19 | 7982 | 369
746 | 1260.19 | 348.6667 | 3.87 | 3.619 | 2106.599 | 2852.31 | 7943.62 | 368
747 | 1257 | 348 | 3.87 | 3.62 | 2096.312 | 2852.31 | 7908.25 | 367
748 | 1254.81 | 348.5333 | 3.868 | 3.62 | 2090.313 | 2852.31 | 7968.62 | 366
749 | 1253.25 | 348 | 3.869 | 3.621 | 2084.313 | 2852.31 | 7919.88 | 365
750 | 1253.81 | 348 | 3.869 | 3.621 | 2078.313 | 2852.31 | 7922.94 | 364
751 | 1254 | 348 | 3.87 | 3.62 | 2080.883 | 2852.31 | 7944.69 | 363
752 | 1254.75 | 347.7 | 3.87 | 3.62 | 2078.313 | 2852.31 | 7971.94 | 362
753 | 1254.19 | 348 | 3.871 | 3.62 | 2078.375 | 2852.38 | 7965.44 | 361
754 | 1251.06 | 346 | 3.871 | 3.619 | 2078.312 | 2816.31 | 8009.56 | 360
755 | 1247.75 | 345.3333 | 3.87 | 3.62 | 2066.25 | 2816.25 | 7973.38 | 359
756 | 1245 | 344.6667 | 3.87 | 3.621 | 2060.375 | 2816.38 | 7991 | 358
757 | 1241.69 | 343 | 3.869 | 3.621 | 2050.027 | 2816.31 | 7975.38 | 357
758 | 1238.81 | 342.5 | 3.869 | 3.622 | 2039.741 | 2780.31 | 7979.38 | 356
759 | 1235.81 | 340 | 3.867 | 3.624 | 2034.661 | 2780.38 | 7932.56 | 355
760 | 1235.31 | 340.8 | 3.867 | 3.623 | 2024.375 | 2780.38 | 7921.19 | 354
761 | 1236.81 | 342 | 3.868 | 3.624 | 2024.313 | 2780.31 | 7957.69 | 353
762 | 1239.12 | 341.3333 | 3.869 | 3.623 | 2024.375 | 2780.38 | 7983.5 | 352
763 | 1229.5 | 340.6667 | 3.867 | 3.622 | 2030.313 | 2780.31 | 7982.06 | 351
764 | 1226.81 | 352.812 | 3.864 | 3.792 | 1764.25 | 2611 | 8470.5 | 350
765 | 1242.69 | 344.6667 | 3.865 | 3.911 | 1784.25 | 2600.25 | 8367.38 | 349
766 | 1237.81 | 342.6597 | 3.867 | 3.623 | 2044.883 | 2780.31 | 8068.81 | 348
767 | 1236.25 | 342.6667 | 3.867 | 3.624 | 2032.688 | 2782.69 | 8016.88 | 347
768 | 1224 | 341.969 | 3.867 | 3.624 | 2024.312 | 2780.31 | 7958.31 | 346
769 | 1235.38 | 340 | 3.869 | 3.625 | 2029.518 | 2780.38 | 7982 | 345
770 | 1236.06 | 339.5 | 3.87 | 3.624 | 2029.393 | 2780.25 | 7951.5 | 344
771 | 1235.62 | 340 | 3.87 | 3.624 | 2024.375 | 2780.38 | 7970.69 | 343
772 | 1233.81 | 341 | 3.87 | 3.624 | 2019.169 | 2780.31 | 7935.19 | 342
773 | 1232.12 | 339.3333 | 3.87 | 3.625 | 2014.026 | 2780.31 | 7965.75 | 341
774 | 1233.38 | 340.6667 | 3.868 | 3.624 | 2012.313 | 2744.31 | 7916.75 | 340
775 | 1228.38 | 340 | 3.866 | 3.625 | 2018.312 | 2780.31 | 7884.56 | 339
776 | 1224.19 | 338 | 3.866 | 3.625 | 2008.821 | 2744.25 | 7850.12 | 338
777 | 1224.12 | 338 | 3.866 | 3.626 | 1998.598 | 2744.31 | 7856.31 | 337
778 | 1223.44 | 336.5 | 3.866 | 3.625 | 1993.456 | 2744.31 | 7838.25 | 336
779 | 1218.88 | 336.5 | 3.866 | 3.626 | 1993.518 | 2744.38 | 7892.31 | 335
780 | 1217.75 | 336.5 | 3.866 | 3.627 | 1976.313 | 2708.31 | 7907.75 | 334
781 | 1215.81 | 337 | 3.864 | 3.627 | 1972.883 | 2708.31 | 7892.19 | 333
782 | 1209.12 | 334.6667 | 3.864 | 3.627 | 1970.375 | 2708.38 | 7886.75 | 332
783 | 1211.12 | 334 | 3.865 | 3.629 | 1958.313 | 2708.31 | 7842.38 | 331
784 | 1211.5 | 334 | 3.865 | 3.628 | 1957.331 | 2708.19 | 7847.62 | 330
785 | 1212.69 | 334 | 3.865 | 3.628 | 1952.25 | 2708.25 | 7867.81 | 329
786 | 1210.88 | 334 | 3.865 | 3.628 | 1957.455 | 2708.31 | 7900.56 | 328
787 | 1208.06 | 334.6597 | 3.864 | 3.628 | 1952.312 | 2708.31 | 7917.25 | 327
788 | 1198.88 | 344.3125 | 3.858 | 3.793 | 1701.375 | 2534.06 | 8485.88 | 326
789 | 188843.16 | -159387.709 | 4.234 | 3.361 | 57660 | 69250.56 | 69250.56 | 325
790 | 1228.26 | 342 | 3.853 | 3.649 | 2780.321 | 3932.32 | 12322.11 | 324
791 | 1227.01 | 338 | 3.857 | 3.636 | 2024.352 | 2780.35 | 8356.35 | 323
792 | 1228.58 | 340 | 3.859 | 3.636 | 2030.319 | 2780.32 | 8186.94 | 322
793 | 1228.22 | 337.3333 | 3.86 | 3.636 | 2034.607 | 2780.32 | 8114.98 | 321
794 | 1227.65 | 338 | 3.861 | 3.635 | 2034.509 | 2780.22 | 8025.66 | 320
795 | 1228.25 | 337.0667 | 3.862 | 3.635 | 2030.321 | 2780.32 | 8024.51 | 319
796 | 1228.55 | 337.3333 | 3.862 | 3.635 | 2029.498 | 2780.36 | 8041.09 | 318
797 | 1228.64 | 337 | 3.862 | 3.635 | 2029.463 | 2780.32 | 8034.34 | 317
798 | 1225.6 | 335.3333 | 3.862 | 3.633 | 2029.495 | 2780.35 | 7993.25 | 316
799 | 1223.52 | 336 | 3.861 | 3.634 | 2019.083 | 2744.23 | 8001.19 | 315
800 | 1219.77 | 334 | 3.861 | 3.634 | 2012.258 | 2744.26 | 7993.09 | 314
801 | 1217.18 | 333.3333 | 3.861 | 3.634 | 1998.606 | 2744.32 | 7965.44 | 313
802 | 1216.23 | 333.3333 | 3.861 | 3.634 | 1988.321 | 2708.32 | 7966.59 | 312
803 | 1213.67 | 332.6667 | 3.86 | 3.634 | 1988.383 | 2708.38 | 7981.02 | 311
804 | 1215.83 | 333.3333 | 3.86 | 3.636 | 1978.042 | 2708.33 | 7998.53 | 310
805 | 1216.8 | 332.5714 | 3.86 | 3.634 | 1988.344 | 2708.34 | 7986.08 | 309
806 | 1216.8 | 332.6667 | 3.862 | 3.633 | 1988.235 | 2708.24 | 7990.92 | 308
807 | 1214.66 | 332.6667 | 3.862 | 3.633 | 1988.313 | 2708.31 | 7964.38 | 307
808 | 1213.72 | 332 | 3.862 | 3.633 | 1983.216 | 2708.36 | 7997.47 | 306
809 | 1210.39 | 331.3333 | 3.861 | 3.634 | 1978.057 | 2708.34 | 7966.2 | 305
810 | 1207.39 | 330.6667 | 3.861 | 3.635 | 1967.773 | 2708.34 | 7976.55 | 304
811 | 1204.64 | 330 | 3.86 | 3.634 | 1958.375 | 2672.38 | 7956.28 | 303
812 | 1201.22 | 329.3333 | 3.859 | 3.635 | 1952.343 | 2672.34 | 7965.56 | 302
813 | 1197.61 | 343.188 | 3.853 | 3.794 | 1690.89 | 2520 | 8541.34 | 301
814 | 1203.94 | 331.5 | 3.855 | 3.916 | 1712.375 | 2528.38 | 8364.66 | 300
815 | 1202.97 | 331.3333 | 3.857 | 3.636 | 1957.518 | 2672.38 | 8026.44 | 299
816 | 1200.53 | 329.3333 | 3.858 | 3.635 | 1957.487 | 2672.34 | 7949.34 | 298
817 | 1197.66 | 329.3333 | 3.858 | 3.636 | 1947.17 | 2672.31 | 7966.34 | 297
818 | 1195.31 | 328.6667 | 3.858 | 3.636 | 1936.883 | 2672.31 | 7936.06 | 296
819 | 1193.06 | 328 | 3.857 | 3.637 | 1931.773 | 2636.34 | 7905.88 | 295
820 | 1188.84 | 328 | 3.855 | 3.637 | 1922.312 | 2636.31 | 7876.69 | 294
821 | 1188.34 | 327.3333 | 3.855 | 3.638 | 1913.544 | 2638.69 | 7901.44 | 293
822 | 1171.97 | 334.6667 | 3.818 | 3.638 | 1910.344 | 6787.41 | 6787.41 | 292
823 | 1184.03 | 325.9897 | 3.853 | 3.637 | 1942.058 | 2672.34 | 7720.03 | 291
824 | 1180.12 | 324.8 | 3.853 | 3.638 | 1906.058 | 2636.34 | 7808.62 | 290
825 | 1177.19 | 323.3333 | 3.853 | 3.639 | 1895.711 | 2600.28 | 7822.03 | 289
826 | 1174.81 | 324 | 3.853 | 3.639 | 1885.487 | 2600.34 | 7835.88 | 288
827 | 1173.56 | 323.3333 | 3.853 | 3.64 | 1880.313 | 2600.31 | 7795.88 | 287
828 | 1173.16 | 322.6736 | 3.853 | 3.64 | 1875.076 | 2600.22 | 7836.81 | 286
829 | 1176 | 324 | 3.854 | 3.641 | 1874.282 | 2600.28 | 7824.09 | 285
830 | 1176.16 | 324 | 3.855 | 3.641 | 1880.344 | 2600.34 | 7873.88 | 284
831 | 1174.78 | 322.4571 | 3.855 | 3.639 | 1880.344 | 2600.34 | 7869.34 | 283
832 | 1173.06 | 322 | 3.855 | 3.639 | 1875.201 | 2600.34 | 7846.41 | 282
833 | 1171.72 | 321.3333 | 3.854 | 3.639 | 1870.058 | 2600.34 | 7896.81 | 281
834 | 1170.19 | 320.6667 | 3.853 | 3.64 | 1864.914 | 2564.34 | 7875.69 | 280
835 | 1168.84 | 321.7143 | 3.853 | 3.64 | 1859.804 | 2564.38 | 7898.72 | 279
836 | 1162.91 | 321.3333 | 3.852 | 3.64 | 1854.629 | 2564.34 | 7854.94 | 278
837 | 1162.5 | 332.4215 | 3.847 | 3.796 | 1575.406 | 2394 | 8502.25 | 277
838 | 1171.62 | 324 | 3.85 | 3.919 | 1610.375 | 2420.38 | 8290 | 276
839 | 1166.75 | 322.1143 | 3.851 | 3.641 | 1869.902 | 2600.19 | 8001.94 | 275
840 | 1168.94 | 322 | 3.852 | 3.642 | 1854.599 | 2564.31 | 7963.94 | 274
841 | 1167.94 | 322.0952 | 3.853 | 3.641 | 1859.741 | 2564.31 | 7919.25 | 273
842 | 1166.5 | 320.6667 | 3.853 | 3.641 | 1854.661 | 2564.38 | 7917.44 | 272
843 | 1165.25 | 320 | 3.852 | 3.642 | 1854.599 | 2564.31 | 7867.25 | 271
844 | 1162.5 | 319.6 | 3.852 | 3.642 | 1849.455 | 2564.31 | 7874.69 | 270
845 | 1161.31 | 319.2381 | 3.852 | 3.642 | 1844.375 | 2564.38 | 7879.12 | 269
846 | 1156.25 | 318 | 3.85 | 3.644 | 1839.17 | 2528.31 | 7924.06 | 268
847 | 1153.31 | 317.2 | 3.85 | 3.643 | 1823.741 | 2528.31 | 7854.31 | 267
848 | 1150.31 | 316.4 | 3.85 | 3.644 | 1818.536 | 2528.25 | 7826.19 | 266
849 | 1151.19 | 315.3333 | 3.85 | 3.644 | 1808.312 | 2528.31 | 7850.06 | 265
850 | 1148.56 | 314.6667 | 3.849 | 3.644 | 1808.375 | 2528.38 | 7856.5 | 264
851 | 1147.31 | 314.4 | 3.85 | 3.644 | 1797.964 | 2492.25 | 7825.44 | 263
852 | 1151.62 | 316.6286 | 3.85 | 3.644 | 1803.17 | 2492.31 | 7861.75 | 262
853 | 1153.88 | 317.2 | 3.85 | 3.644 | 1808.375 | 2528.38 | 7877.38 | 261
854 | 1153.06 | 318.0315 | 3.851 | 3.643 | 1813.455 | 2528.31 | 7907.5 | 260
855 | 1157.75 | 318 | 3.853 | 3.644 | 1812.688 | 2528.19 | 7936.69 | 259
856 | 1150.38 | 315.8095 | 3.851 | 3.642 | 1823.741 | 2528.31 | 7939.81 | 258
857 | 1146.94 | 314 | 3.851 | 3.644 | 1803.232 | 2492.38 | 7926.12 | 257
858 | 1143 | 314.4 | 3.851 | 3.644 | 1792.946 | 2492.38 | 7902.75 | 256
859 | 1143.44 | 314.4 | 3.851 | 3.645 | 1782.599 | 2492.31 | 7892.25 | 255
860 | 1132.44 | 311.8286 | 3.847 | 3.645 | 1782.599 | 2492.31 | 7835.62 | 254
861 | 1131 | 322.8125 | 3.84 | 3.797 | 1484.375 | 2289 | 8462.75 | 253
862 | 1143.12 | 316 | 3.846 | 3.922 | 1508.313 | 2312.31 | 8370.62 | 252
863 | 1137.31 | 313.5238 | 3.847 | 3.647 | 1793.009 | 2492.44 | 7966.06 | 251
864 | 1134.88 | 312.4 | 3.846 | 3.648 | 1772.375 | 2456.38 | 7901.69 | 250
865 | 1137.12 | 312 | 3.848 | 3.648 | 1767.169 | 2456.31 | 7895.88 | 249
866 | 1136.06 | 312 | 3.848 | 3.647 | 1772.375 | 2456.38 | 7894.25 | 248
867 | 1135 | 312.3429 | 3.847 | 3.647 | 1772.312 | 2456.31 | 7888.25 | 247
868 | 1130.81 | 311.6 | 3.846 | 3.648 | 1767.169 | 2456.31 | 7854.5 | 246
869 | 1130.81 | 310.8 | 3.846 | 3.649 | 1758.875 | 2456.38 | 7870.88 | 245
870 | 1128.56 | 310.2857 | 3.845 | 3.648 | 1756.883 | 2456.31 | 7875.69 | 244
871 | 1130.12 | 310.2857 | 3.845 | 3.649 | 1751.616 | 2456.19 | 7866.88 | 243
872 | 1123 | 309.2571 | 3.843 | 3.648 | 1756.91 | 2456.31 | 7806.88 | 242
873 | 1121.5 | 308.4156 | 3.843 | 3.649 | 1741.455 | 2420.31 | 7882.44 | 241
874 | 1120.56 | 307.6 | 3.843 | 3.65 | 1731.169 | 2420.31 | 7848.06 | 240
875 | 1120.94 | 308.4 | 3.843 | 3.65 | 1731.107 | 2420.25 | 7829.62 | 239
876 | 1122.38 | 309.039 | 3.844 | 3.65 | 1731.107 | 2420.25 | 7908.31 | 238
877 | 1121.56 | 308.0571 | 3.844 | 3.65 | 1731.232 | 2420.38 | 7827.06 | 237
878 | 1120.81 | 308.0571 | 3.844 | 3.649 | 1731.17 | 2420.31 | 7894.5 | 236
879 | 1120.19 | 307.2 | 3.844 | 3.65 | 1726.027 | 2420.31 | 7842.19 | 235
880 | 1118.38 | 307.5429 | 3.843 | 3.65 | 1725.964 | 2420.25 | 7830.62 | 234
881 | 1117.38 | 307.5429 | 3.843 | 3.65 | 1720.883 | 2420.31 | 7895.06 | 233
882 | 1114.69 | 305.8286 | 3.843 | 3.651 | 1715.741 | 2384.31 | 7899.75 | 232
883 | 1108.38 | 304.5455 | 3.841 | 3.652 | 1710.661 | 2384.38 | 7832.62 | 231
884 | 1107.38 | 304.9714 | 3.84 | 3.653 | 1695.17 | 2384.31 | 7824.12 | 230
888 | 1140.35 | 314.9143 | 3.84 | 3.669 | 1792.923 | 2492.35 | 7557.86 | 226
889 | 1133.15 | 313.2 | 3.841 | 3.65 | 1787.749 | 2456.32 | 7712.45 | 225
890 | 1128.13 | 310.9714 | 3.841 | 3.65 | 1772.32 | 2456.32 | 7787.9 | 224
891 | 1118.85 | 318.0045 | 3.835 | 3.796 | 1470.367 | 2275.01 | 8365.41 | 223
892 | 1129.5 | 311.6 | 3.838 | 3.924 | 1478.351 | 2276.35 | 8338.43 | 222
893 | 1124.89 | 309.9429 | 3.84 | 3.65 | 1761.941 | 2456.23 | 7944.13 | 221
894 | 1120.32 | 308 | 3.839 | 3.652 | 1751.78 | 2420.35 | 7855.51 | 220
895 | 1118.17 | 307.2 | 3.838 | 3.652 | 1741.533 | 2420.39 | 7846.09 | 219
896 | 1117.69 | 307.2 | 3.839 | 3.653 | 1736.32 | 2420.32 | 7830.3 | 218
897 | 1119.27 | 307.4545 | 3.84 | 3.652 | 1731.178 | 2420.32 | 7882.68 | 217
898 | 1117.17 | 306.8 | 3.841 | 3.651 | 1731.185 | 2420.33 | 7894.56 | 216
899 | 1113.84 | 305.4545 | 3.841 | 3.653 | 1727.391 | 2420.39 | 7890.81 | 215
900 | 1104.78 | 302.961 | 3.838 | 3.654 | 1718.297 | 2384.3 | 7847.14 | 214
901 | 1102.44 | 302.8 | 3.838 | 3.655 | 1695.248 | 2384.39 | 7778.38 | 213
902 | 1095.97 | 302.1818 | 3.835 | 3.657 | 1690.058 | 2348.34 | 7729.98 | 212
903 | 1102.69 | 302.8 | 3.838 | 3.657 | 1669.455 | 2348.31 | 7812.89 | 211
904 | 1092.58 | 299.8442 | 3.835 | 3.655 | 1686.844 | 2348.34 | 7817.69 | 210
905 | 1090.16 | 299.6 | 3.835 | 3.657 | 1659.216 | 2348.36 | 7770.44 | 209
906 | 1089.41 | 299.2208 | 3.834 | 3.658 | 1655.328 | 2312.33 | 7714.25 | 208
907 | 1087.94 | 299.6571 | 3.834 | 3.657 | 1648.915 | 2312.34 | 7773.62 | 207
908 | 1087.33 | 298.5974 | 3.834 | 3.657 | 1648.821 | 2312.25 | 7748.7 | 206
909 | 1087.61 | 298.6107 | 3.834 | 3.658 | 1643.741 | 2312.31 | 7790.42 | 205
910 | 1085.98 | 297.4545 | 3.833 | 3.658 | 1643.648 | 2312.22 | 7748.77 | 204
911 | 1084.8 | 297.4286 | 3.834 | 3.659 | 1641.859 | 2312.36 | 7750.44 | 203
912 | 1082.75 | 297.974 | 3.833 | 3.658 | 1638.598 | 2312.31 | 7781.78 | 202
913 | 1081.66 | 296.9143 | 3.834 | 3.658 | 1633.549 | 2312.41 | 7726.94 | 201
914 | 1080.75 | 297.3506 | 3.833 | 3.659 | 1632.812 | 2312.31 | 7745.97 | 200
915 | 1084.19 | 305.5833 | 3.828 | 3.799 | 1337.312 | 2121 | 8472.94 | 199
916 | 186727.39 | 168665.31 | 4.224 | 3.379 | 55469.98 | 66886.91 | 66886.91 | 198
931 | 1099.46 | 302.8052 | 3.83 | 3.664 | 1695.241 | 2384.38 | 8220.32 | 183
932 | 1099.58 | 301.2468 | 3.832 | 3.664 | 1700.287 | 2384.29 | 8024.16 | 182
933 | 1098.94 | 301.5429 | 3.833 | 3.664 | 1704.852 | 2384.35 | 7887.81 | 181
934 | 1099.75 | 301.2 | 3.834 | 3.663 | 1700.32 | 2384.32 | 7899.97 | 180
935 | 1100.19 | 300.5455 | 3.834 | 3.664 | 1700.351 | 2384.35 | 7882.75 | 179
936 | 1098.27 | 300.5455 | 3.834 | 3.662 | 1700.383 | 2384.38 | 7853.98 | 178
937 | 1096.06 | 299.6883 | 3.834 | 3.663 | 1695.115 | 2348.26 | 7794.72 | 177
938 | 1095.45 | 298.5455 | 3.833 | 3.663 | 1686.852 | 2348.35 | 7787.65 | 176
939 | 1092.99 | 299.0649 | 3.833 | 3.662 | 1684.923 | 2348.35 | 7800.67 | 175
940 | 1093.53 | 308 | 3.827 | 3.799 | 1386.367 | 2170.02 | 8499.68 | 174
941 | 1100.47 | 302.026 | 3.831 | 3.928 | 1418.328 | 2204.33 | 8414.72 | 173
942 | 1094.14 | 299.6883 | 3.833 | 3.662 | 1700.391 | 2348.39 | 7972.92 | 172
943 | 1090.83 | 297.974 | 3.833 | 3.662 | 1679.758 | 2348.33 | 7852.14 | 171
944 | 1083.24 | 297.1948 | 3.83 | 3.663 | 1673.234 | 2348.23 | 7824.45 | 170
945 | 1081.12 | 296.5714 | 3.829 | 3.664 | 1648.821 | 2312.25 | 7802.69 | 169
946 | 1078.62 | 294.8571 | 3.83 | 3.665 | 1643.726 | 2312.3 | 7772.3 | 168
947 | 1078.36 | 294.8571 | 3.829 | 3.665 | 1637.313 | 2312.31 | 7777.05 | 167
948 | 1076.44 | 294.1429 | 3.829 | 3.666 | 1633.455 | 2276.31 | 7778.11 | 166
949 | 1074.69 | 293.0909 | 3.829 | 3.665 | 1628.312 | 2276.31 | 7773.38 | 165
950 | 1072.7 | 293.4286 | 3.828 | 3.666 | 1623.844 | 2276.34 | 7752.92 | 164
951 | 1072.27 | 293.4286 | 3.828 | 3.665 | 1619.36 | 2276.36 | 7767.27 | 163
952 | 1076.27 | 294 | 3.828 | 3.665 | 1623.185 | 2276.33 | 7758.34 | 162
953 | 1072.91 | 293.4286 | 3.828 | 3.664 | 1632.86 | 2276.36 | 7809.22 | 161
954 | 1071.66 | 292.4286 | 3.829 | 3.664 | 1623.2 | 2276.34 | 7773.78 | 160
955 | 1069.84 | 292.5257 | 3.829 | 3.664 | 1618.057 | 2276.34 | 7757.75 | 159
956 | 1069.62 | 291.0909 | 3.829 | 3.666 | 1610.375 | 2276.38 | 7774.38 | 158
957 | 1069.03 | 290.8052 | 3.829 | 3.664 | 1610.023 | 2278.59 | 7739.34 | 157
958 | 1066.47 | 291.7143 | 3.829 | 3.666 | 1607.804 | 2276.38 | 7753.28 | 156
959 | 1066.19 | 290.1818 | 3.829 | 3.665 | 1602.598 | 2240.31 | 7752.81 | 155
960 | 1064.41 | 289.5584 | 3.828 | 3.666 | 1601.312 | 2240.31 | 7747.81 | 154
961 | 1064.31 | 289.2857 | 3.828 | 3.666 | 1596.844 | 2240.34 | 7766.81 | 153
962 | 1059.81 | 288.8571 | 3.826 | 3.666 | 1596.875 | 2240.38 | 7751.62 | 152
963 | 1058.97 | 288.8571 | 3.826 | 3.666 | 1583.344 | 2240.34 | 7759.41 | 151
964 | 1067.91 | 297.594 | 3.821 | 3.796 | 1288.344 | 2051 | 8530.81 | 150
965 | 1075.12 | 293.4286 | 3.826 | 3.931 | 1340.312 | 2096.31 | 8387.31 | 149
966 | 1072.69 | 292.5195 | 3.828 | 3.665 | 1632.812 | 2276.31 | 7908.66 | 148
967 | 1070.5 | 291.7135 | 3.828 | 3.665 | 1628.343 | 2276.34 | 7842.62 | 147
968 | 1068.44 | 290 | 3.828 | 3.664 | 1618.089 | 2276.38 | 7889.69 | 146
969 | 1066.12 | 291 | 3.827 | 3.665 | 1610.375 | 2276.38 | 7832.66 | 145
970 | 1063.75 | 289.5584 | 3.827 | 3.665 | 1602.63 | 2240.34 | 7823.44 | 144
971 | 1056.66 | 286.5974 | 3.826 | 3.665 | 1596.875 | 2240.38 | 7795.88 | 143
972 | 1054.62 | 287.0649 | 3.825 | 3.666 | 1576.915 | 2240.34 | 7814.09 | 142
973 | 1050.75 | 286.7143 | 3.823 | 3.667 | 1569.75 | 2204.25 | 7737.56 | 141
974 | 1048.06 | 286 | 3.823 | 3.669 | 1565.344 | 2204.34 | 7743.34 | 140
975 | 1052.25 | 285.8182 | 3.823 | 3.668 | 1560.906 | 2204.41 | 7699.09 | 139
976 | 1052.03 | 285.2857 | 3.822 | 3.667 | 1569.843 | 2204.34 | 7724.56 | 138
977 | 1050.38 | 286 | 3.823 | 3.668 | 1574.375 | 2204.38 | 7722.88 | 137
978 | 1048.38 | 285.1948 | 3.823 | 3.667 | 1566.661 | 2204.38 | 7756.59 | 136
979 | 1047.5 | 285.8182 | 3.824 | 3.668 | 1560.937 | 2204.44 | 7803.5 | 135
980 | 1045.12 | 284.2857 | 3.823 | 3.668 | 1556.375 | 2204.38 | 7726.69 | 134
981 | 1045.81 | 283.4805 | 3.823 | 3.668 | 1551.232 | 2204.38 | 7768.19 | 133
982 | 1044.81 | 282.5714 | 3.823 | 3.668 | 1551.17 | 2204.31 | 7732.56 | 132
983 | 1042.25 | 281.8571 | 3.823 | 3.668 | 1547.375 | 2204.38 | 7740 | 131
984 | 1041.06 | 282.8571 | 3.823 | 3.669 | 1542.812 | 2168.31 | 7747.56 | 130
985 | 1040.69 | 282.8571 | 3.822 | 3.67 | 1538.313 | 2168.31 | 7766 | 129
986 | 1042.44 | 283.4805 | 3.823 | 3.669 | 1538.312 | 2168.31 | 7762.25 | 128
987 | 1036.69 | 281.2747 | 3.821 | 3.668 | 1540.884 | 2168.31 | 7780.81 | 127
988 | 1041.06 | 285.562 | 3.815 | 3.801 | 1218.312 | 1974.06 | 8527.38 | 126
989 | 1049.25 | 286 | 3.822 | 3.934 | 1258.027 | 1988.31 | 8381.44 | 125
990 | 1044.31 | 283.5714 | 3.822 | 3.669 | 1560.813 | 2204.31 | 7850.94 | 124
991 | 1040.56 | 282.8571 | 3.822 | 3.67 | 1551.232 | 2204.38 | 7772.94 | 123
992 | 1039.12 | 282.0659 | 3.821 | 3.67 | 1542.75 | 2168.25 | 7754.88 | 122
993 | 1034.75 | 279.7143 | 3.82 | 3.67 | 1538.375 | 2168.38 | 7701.38 | 121
994 | 1030.62 | 279.6923 | 3.819 | 3.67 | 1529.375 | 2168.38 | 7671.19 | 120
995 | 1026.75 | 277.5714 | 3.818 | 3.672 | 1520.25 | 2168.25 | 7661.19 | 119
996 | 1025.38 | 278.1099 | 3.818 | 3.673 | 1511.313 | 2132.31 | 7685.56 | 118
997 | 1024.81 | 278.1099 | 3.818 | 3.673 | 1510.089 | 2132.38 | 7697.38 | 117
998 | 34.56 | 40 | 3.128 | 3.673 | 102 | 8 | 8 | 116
999 | 1028.06 | 279.4286 | 3.82 | 3.669 | 1592.375 | 2240.38 | 7973.94 | 115
1000 | 1022.94 | 276.8571 | 3.817 | 3.673 | 1506.875 | 2132.38 | 7730.31 | 114
1001 | 1021.44 | 275.6044 | 3.817 | 3.674 | 1494.661 | 2132.38 | 7684.38 | 113
1002 | 1022.5 | 276 | 3.817 | 3.674 | 1493.375 | 2132.38 | 7691.81 | 112
1003 | 1020.94 | 274.8132 | 3.817 | 3.673 | 1493.375 | 2132.38 | 7723.12 | 111
1004 | 1017.69 | 275.7363 | 3.816 | 3.674 | 1488.875 | 2132.38 | 7692.44 | 110
1005 | 1016.25 | 274.022 | 3.816 | 3.675 | 1484.312 | 2132.31 | 7622.94 | 109
1006 | 1014.62 | 274.022 | 3.815 | 3.674 | 1484.375 | 2096.38 | 7628.81 | 108
1007 | 1013 | 273.2308 | 3.816 | 3.675 | 1475.313 | 2096.31 | 7597 | 107
1008 | 1013 | 273.2308 | 3.816 | 3.675 | 1470.875 | 2096.38 | 7622 | 106
1009 | 1011.69 | 273.2308 | 3.816 | 3.675 | 1468.946 | 2096.38 | 7601.88 | 105
1010 | 1010.5 | 272.2857 | 3.815 | 3.675 | 1466.375 | 2096.38 | 7603.75 | 104
1011 | 1010.5 | 272.4396 | 3.815 | 3.676 | 1463.741 | 2096.31 | 7631.44 | 103
1013 | 180084.16 | 5580 | 4.215 | 3.359 | 54060 | 65868.22 | 65868.22 | 101
1014 | 1016.32 | 275.5714 | 3.803 | 3.655 | 2326.784 | 3464.38 | 13070.05 | 100
1015 | 1010.66 | 270.8571 | 3.808 | 3.683 | 1479.241 | 2096.38 | 8302.72 | 99
1016 | 1007.39 | 270 | 3.808 | 3.684 | 1479.852 | 2096.35 | 7922.5 | 98
1017 | 1007.46 | 270.2143 | 3.809 | 3.684 | 1475.449 | 2096.45 | 7843.84 | 97
1018 | 1005.63 | 269.1429 | 3.81 | 3.684 | 1474.034 | 2096.32 | 7777.95 | 96
1019 | 1006.24 | 270.4 | 3.81 | 3.684 | 1468.892 | 2096.32 | 7754.11 | 95
1020 | 1003.91 | 270 | 3.81 | 3.684 | 1468.923 | 2096.35 | 7635.55 | 94
1021 | 1004.23 | 270 | 3.81 | 3.684 | 1463.749 | 2096.32 | 7683.81 | 93
1022 | 1045.31 | 285.2571 | 3.792 | 3.683 | 1463.781 | 2096.35 | 9450.79 | 92
1023 | 1010.11 | 271.5 | 3.808 | 3.681 | 1515.852 | 2132.35 | 7322.62 | 91
1024 | 1005.57 | 270.6429 | 3.809 | 3.683 | 1475.383 | 2096.38 | 7516 | 90
1025 | 1001.83 | 269.1429 | 3.809 | 3.683 | 1466.352 | 2096.35 | 7562.52 | 89
1026 | 1000.06 | 269.1429 | 3.809 | 3.683 | 1457.352 | 2060.35 | 7607.1 | 88
1027 | 999.39 | 267.8857 | 3.81 | 3.683 | 1452.82 | 2060.32 | 7623.23 | 87
1028 | 996.67 | 269.8929 | 3.776 | 3.683 | 1448.352 | 2060.36 | 7623.62 | 86
1029 | 998.34 | 267.8857 | 3.808 | 3.681 | 1474.105 | 2096.39 | 7454.25 | 85
1030 | 997.59 | 267.8857 | 3.809 | 3.683 | 1448.328 | 2060.33 | 7607.84 | 84
1031 | 995.45 | 266.1429 | 3.809 | 3.684 | 1443.185 | 2060.33 | 7637.09 | 83
1032 | 993.92 | 266.1429 | 3.81 | 3.683 | 1438.105 | 2060.39 | 7682.66 | 82
1033 | 990.25 | 265.7143 | 3.808 | 3.683 | 1432.931 | 2060.36 | 7646.38 | 81
1034 | 988.31 | 264.8571 | 3.807 | 3.685 | 1422.645 | 2024.36 | 7611.14 | 80
1035 | 987.84 | 264.8571 | 3.808 | 3.684 | 1421.344 | 2024.34 | 7641.47 | 79
1036 | 986.42 | 263.1429 | 3.808 | 3.685 | 1419.125 | 2026.62 | 7624.31 | 78
1037 | 984.48 | 263.4286 | 3.807 | 3.684 | 1412.344 | 2024.34 | 7580 | 77
1038 | 988.92 | 263.4022 | 3.8 | 3.804 | 1085.406 | 1813 | 8455.91 | 76
1039 | 995.38 | 267.2143 | 3.806 | 3.942 | 1119.201 | 1844.34 | 8358.31 | 75
1040 | 989.72 | 265.0714 | 3.805 | 3.684 | 1439.312 | 2060.31 | 7813.53 | 74
1041 | 989.5 | 264.2286 | 3.806 | 3.684 | 1430.438 | 2024.44 | 7725.41 | 73
1042 | 986.69 | 263.1429 | 3.806 | 3.683 | 1425.843 | 2024.34 | 7631.91 | 72
1043 | 984.25 | 262.9286 | 3.806 | 3.683 | 1421.312 | 2024.31 | 7662.69 | 71
1044 | 982.28 | 262.2857 | 3.805 | 3.685 | 1412.313 | 2024.31 | 7654.59 | 70
1045 | 981 | 260.7897 | 3.805 | 3.684 | 1407.719 | 2024.22 | 7625.06 | 69
1046 | 977.44 | 260.6857 | 3.805 | 3.684 | 1403.312 | 2024.31 | 7582.84 | 68
1047 | 975.5 | 259.7143 | 3.805 | 3.685 | 1394.281 | 1988.28 | 7613.62 | 67
1048 | 974.53 | 259.7143 | 3.805 | 3.686 | 1389.875 | 1988.38 | 7598.53 | 66
1049 | 975.88 | 259.7143 | 3.805 | 3.686 | 1389.844 | 1988.34 | 7626.38 | 65
1050 | 977.69 | 260.5714 | 3.805 | 3.685 | 1389.844 | 1988.34 | 7678.59 | 64
1051 | 974.47 | 259.2857 | 3.805 | 3.684 | 1394.313 | 1988.31 | 7633.84 | 63
1052 | 970.09 | 258 | 3.803 | 3.685 | 1385.312 | 1988.31 | 7633.41 | 62
1053 | 969.16 | 257.25 | 3.804 | 3.686 | 1371.844 | 1988.34 | 7580.69 | 61
1054 | 967.84 | 257.25 | 3.803 | 3.686 | 1371.875 | 1988.38 | 7645.56 | 60
1055 | 964.88 | 256.4118 | 3.803 | 3.686 | 1367.344 | 1952.34 | 7570.19 | 59
1056 | 964 | 255.2143 | 3.803 | 3.687 | 1362.719 | 1952.22 | 7556.88 | 58
1057 | 962.75 | 255 | 3.802 | 3.687 | 1362.843 | 1952.34 | 7585.34 | 57
1058 | 961.5 | 255.75 | 3.803 | 3.689 | 1353.844 | 1952.34 | 7573.31 | 56
1059 | 959.69 | 254.25 | 3.802 | 3.687 | 1353.875 | 1952.38 | 7609.09 | 55
1060 | 960.06 | 254.25 | 3.802 | 3.688 | 1349.313 | 1952.31 | 7594.06 | 54
1061 | 957.38 | 253.2857 | 3.801 | 3.688 | 1348.343 | 1952.34 | 7576.97 | 53
1062 | 956.59 | 253.2857 | 3.802 | 3.688 | 1340.344 | 1952.34 | 7585.5 | 52
1063 | 959.03 | 250.1955 | 3.793 | 3.807 | 1001.344 | 1715 | 8402.41 | 51
1064 | 960 | 256.5 | 3.799 | 3.947 | 1036.883 | 1736.31 | 8313.06 | 50
1065 | 959.31 | 254.0357 | 3.799 | 3.688 | 1356.375 | 1952.38 | 7745.69 | 49
1066 | 957.12 | 252.75 | 3.8 | 3.689 | 1349.312 | 1952.31 | 7661.25 | 48
1067 | 955.62 | 252.8067 | 3.8 | 3.69 | 1340.375 | 1952.38 | 7650.62 | 47
1068 | 952.75 | 251.3571 | 3.8 | 3.689 | 1340.375 | 1916.38 | 7596.12 | 46
1069 | 951.19 | 251.3571 | 3.8 | 3.69 | 1331.313 | 1916.31 | 7522.75 | 45
1070 | 950.44 | 250.5 | 3.8 | 3.691 | 1326.938 | 1916.44 | 7570.94 | 44
1071 | 949.5 | 250.084 | 3.8 | 3.691 | 1326.813 | 1916.31 | 7588 | 43
1072 | 949.56 | 249.75 | 3.799 | 3.691 | 1322.313 | 1916.31 | 7583.31 | 42
1073 | 948.31 | 249.6429 | 3.799 | 3.691 | 1322.375 | 1916.38 | 7595.06 | 41
1074 | 949.69 | 250.6071 | 3.801 | 3.69 | 1320.375 | 1916.38 | 7642.19 | 40
1075 | 948.81 | 249.75 | 3.801 | 3.69 | 1322.375 | 1916.38 | 7653.19 | 39
1076 | 945.69 | 249 | 3.8 | 3.691 | 1320.25 | 1916.25 | 7614.19 | 38
1077 | 942.75 | 247.7143 | 3.799 | 3.69 | 1313.25 | 1916.25 | 7558.25 | 37
1078 | 941.19 | 246.75 | 3.799 | 3.692 | 1308.313 | 1880.31 | 7604.5 | 36
1079 | 940.56 | 247.0588 | 3.797 | 3.692 | 1304.375 | 1880.38 | 7584.38 | 35
1080 | 940.62 | 246 | 3.798 | 3.691 | 1300.375 | 1880.38 | 7595.25 | 34
1081 | 940.88 | 246 | 3.797 | 3.691 | 1304.313 | 1880.31 | 7548.94 | 33
1082 | 939.5 | 245.25 | 3.798 | 3.691 | 1304.375 | 1880.38 | 7567 | 32
1083 | 936.06 | 244.8214 | 3.796 | 3.691 | 1299.875 | 1880.38 | 7592.44 | 31
1084 | 934.88 | 243.75 | 3.796 | 3.692 | 1290.75 | 1880.25 | 7528.12 | 30
1085 | 932.81 | 243.8571 | 3.796 | 3.692 | 1290.875 | 1880.38 | 7550.19 | 29
1086 | 931.31 | 243.1765 | 3.796 | 3.693 | 1281.813 | 1880.31 | 7543.69 | 28
1087 | 929.75 | 242.25 | 3.796 | 3.693 | 1280.313 | 1844.31 | 7496.75 | 27
1088 | 934.5 | 238.21875 | 3.787 | 3.809 | 924.313 | 1631 | 8483.75 | 26
1089 | 937.06 | 246.3214 | 3.794 | 3.951 | 964.9464 | 1664.38 | 8230.75 | 25
1090 | 935.75 | 244.5 | 3.794 | 3.693 | 1295.375 | 1880.38 | 7708.69 | 24
1091 | 932.62 | 243 | 3.794 | 3.693 | 1295.375 | 1880.38 | 7585.31 | 23
1092 | 929.31 | 241.5882 | 3.794 | 3.694 | 1288.375 | 1880.38 | 7520.88 | 22
1093 | 928.31 | 240.9643 | 3.794 | 3.693 | 1281.875 | 1844.38 | 7584.62 | 21
1094 | 925.94 | 240 | 3.793 | 3.694 | 1277.313 | 1844.31 | 7505.19 | 20
1095 | 923.69 | 240 | 3.794 | 3.694 | 1276.312 | 1844.31 | 7483.19 | 19
1096 | 923.5 | 240 | 3.793 | 3.696 | 1268.312 | 1844.31 | 7508.75 | 18
1097 | 921.56 | 239.25 | 3.792 | 3.695 | 1268.375 | 1844.38 | 7508.25 | 17
1098 | 923.56 | 239.25 | 3.793 | 3.695 | 1264.313 | 1844.31 | 7550.5 | 16
1099 | 921.88 | 240 | 3.794 | 3.695 | 1264.313 | 1844.31 | 7560.88 | 15
1100 | 919.94 | 239.25 | 3.793 | 3.696 | 1259.313 | 1844.31 | 7526.31 | 14
1101 | 917.81 | 237.6667 | 3.793 | 3.695 | 1256.312 | 1844.31 | 7521.94 | 13
1102 | 914.88 | 236.7632 | 3.792 | 3.695 | 1250.375 | 1808.38 | 7471.19 | 12
1103 | 914.5 | 236.8333 | 3.792 | 3.696 | 1244.375 | 1808.38 | 7495.31 | 11
1104 | 912.62 | 236.1905 | 3.792 | 3.698 | 1241.375 | 1808.38 | 7496.25 | 10
1105 | 912.38 | 235.3333 | 3.792 | 3.697 | 1236.813 | 1808.31 | 7485.12 | 9
1106 | 912.19 | 236 | 3.791 | 3.697 | 1236.875 | 1808.38 | 7475.25 | 8
1107 | 910.38 | 234.5 | 3.791 | 3.697 | 1236.813 | 1808.31 | 7470.94 | 7
1108 | 35 | 38.70968 | 3.132 | 3.641 | 122.8571 | 8 | 8.38 | 6
1109 | 907.56 | 234.5 | 3.791 | 3.693 | 1320.25 | 1916.25 | 7707.38 | 5
1110 | 906.56 | 233.6667 | 3.791 | 3.698 | 1227.812 | 1808.31 | 7488.06 | 4
1111 | 905.38 | 233.6667 | 3.791 | 3.698 | 1223.375 | 1808.38 | 7451.12 | 3
1112 | 34.38 | 38.70968 | 3.13 | 3.641 | 108.25 | 8 | 8.38 | 2
1113 | 908.12 | 226.1 | 3.782 | 3.806 | 966.313 | 1673.06 | 8639.06 | 1
1114 | 951165.67 | 8280 | 4.212 | 3.265 | 52680 | 879896.41 | 879896.41 | 0
1 | 2590.02 | 1189.984 | 3.664 | 3.226 | 5404.001 | 6706.02 | 10909.09 | 1111
2 | 7356.99 | 1232 | 4.24 | 3.239 | 5446.016 | 6699.01 | 10598.02 | 1110
3 | 7329.02 | 1152.651 | 4.243 | 3.243 | 5432 | 6684.99 | 10479.01 | 1109
4 | 7322.01 | 1127.007 | 4.244 | 3.241 | 5439.004 | 6692 | 10395 | 1108
6 | 64837.43 | 1127.008 | 4.288 | 3.246 | 5432 | 107572.09 | 107572.09 | 1106
7 | 756268.51 | 3982.5 | 4.363 | 3.022 | 245101.117 | 781675.05 | 781675.05 | 1105
8 | 7164.58 | 1091.615 | 4.205 | 3.495 | 4988.562 | 5919.55 | 5919.55 | 1104
9 | 5941.98 | 994.656 | 4.05 | 3.496 | 4962.842 | 5889.54 | 5889.54 | 1103
10 | 5920.38 | 1020.847 | 4.048 | 3.502 | 4943.587 | 5875.2 | 5875.2 | 1102
11 | 5911.52 | 1024.704 | 4.047 | 3.503 | 4937.13 | 5870.72 | 5870.72 | 1101
12 | 418514.37 | 249542.547 | 4.271 | 3.129 | 215226.997 | 425033.84 | 425033.84 | 1100
13 | 2216.67 | 840 | 4.034 | 3.9 | 1919.392 | 2899.39 | 6164.26 | 1099
14 | 2212 | 835.199 | 4.035 | 3.396 | 5048.384 | 6021.41 | 9297.63 | 1098
15 | 2208.54 | 828 | 4.035 | 3.399 | 5034.238 | 6007.23 | 9289.86 | 1097
16 | 2204.73 | 823.203 | 4.035 | 3.401 | 5027.329 | 6000.32 | 9251.68 | 1096
17 | 2202.24 | 818.399 | 4.036 | 3.402 | 5013.375 | 5986.37 | 9251.24 | 1095
18 | 2199 | 816 | 4.036 | 3.403 | 5006.368 | 5979.36 | 9231.27 | 1094
19 | 2196.61 | 813.602 | 4.036 | 3.404 | 4999.328 | 5972.32 | 9220.42 | 1093
20 | 2193.82 | 813.601 | 4.036 | 3.405 | 4992.312 | 5965.34 | 9217.24 | 1092
21 | 2191.36 | 808.804 | 4.035 | 3.405 | 4985.375 | 5958.37 | 9193.28 | 1091
22 | 2189.66 | 806.398 | 4.035 | 3.406 | 4978.367 | 5951.36 | 9196.64 | 1090
23 | 2187.58 | 804 | 4.035 | 3.407 | 4971.36 | 5944.35 | 9174.75 | 1089
24 | 2186.24 | 804 | 4.035 | 3.407 | 4964.352 | 5937.38 | 9189.6 | 1088
25 | 2184.88 | 801.594 | 4.035 | 3.407 | 4957.375 | 5930.36 | 9181.44 | 1087
26 | 2183.72 | 801.594 | 4.035 | 3.407 | 4957.344 | 5930.34 | 9186.59 | 1086
27 | 2181.53 | 799.203 | 4.035 | 3.407 | 4950.375 | 5923.36 | 9160.45 | 1085
28 | 2179.97 | 796.797 | 4.035 | 3.409 | 4943.36 | 5916.38 | 9140.56 | 1084
29 | 2179 | 796.797 | 4.035 | 3.408 | 4936.343 | 5909.38 | 9143.75 | 1083
30 | 2177.59 | 792 | 4.035 | 3.408 | 4936.343 | 5909.38 | 9147.42 | 1082
31 | 2176.36 | 794.39 | 4.036 | 3.409 | 4929.375 | 5902.36 | 9152.06 | 1081
32 | 2174.97 | 792 | 4.035 | 3.409 | 4922.235 | 5895.24 | 9144.22 | 1080
33 | 2174.23 | 792 | 4.036 | 3.41 | 4922.359 | 5895.36 | 9145.14 | 1079
34 | 2173.09 | 792 | 4.035 | 3.409 | 4915.359 | 5888.39 | 9145.16 | 1078
35 | 2171.66 | 789.594 | 4.035 | 3.41 | 4915.36 | 5881.38 | 9147.3 | 1077
36 | 2173.72 | 787.187 | 4.017 | 3.629 | 4886.25 | 5859 | 9187.03 | 1076
37 | 2178.69 | 782.407 | 4.032 | 3.714 | 4901.282 | 5874.28 | 9208.09 | 1075
38 | 2179.41 | 787.188 | 4.034 | 3.412 | 4922.344 | 5895.34 | 9185.38 | 1074
39 | 2176.31 | 787.219 | 4.034 | 3.41 | 4929.375 | 5895.34 | 9203.88 | 1073
40 | 2172.69 | 784.813 | 4.034 | 3.41 | 4915.282 | 5888.28 | 9167.44 | 1072
41 | 2170.38 | 780 | 4.034 | 3.411 | 4908.375 | 5874.38 | 9187.38 | 1071
42 | 2167.03 | 780 | 4.033 | 3.412 | 4894.313 | 5867.31 | 9156.94 | 1070
43 | 2165.72 | 780 | 4.033 | 3.412 | 4887.375 | 5860.38 | 9151.25 | 1069
44 | 2164.19 | 777.593 | 4.034 | 3.413 | 4887.375 | 5853.38 | 9162.38 | 1068
45 | 2161.75 | 775.219 | 4.033 | 3.413 | 4880.344 | 5846.38 | 9131.47 | 1067
46 | 2159.78 | 775.187 | 4.033 | 3.413 | 4873.312 | 5839.31 | 9136.31 | 1066
47 | 2157.59 | 772.781 | 4.033 | 3.414 | 4866.375 | 5832.38 | 9134.5 | 1065
48 | 2156.19 | 770.406 | 4.033 | 3.415 | 4859.344 | 5825.34 | 9141.66 | 1064
50 | 2152.91 | 768 | 4.032 | 3.415 | 4852.219 | 5818.22 | 9118.38 | 1062
51 | 2151.59 | 768 | 4.032 | 3.415 | 4845.375 | 5811.34 | 9112.22 | 1061
52 | 2150.12 | 765.594 | 4.032 | 3.416 | 4845.344 | 5811.34 | 9112.78 | 1060
53 | 2148.47 | 765.594 | 4.032 | 3.416 | 4838.344 | 5804.34 | 9094.03 | 1059
54 | 2147.5 | 763.188 | 4.032 | 3.416 | 4831.344 | 5797.38 | 9116.28 | 1058
55 | 2145.12 | 763.188 | 4.032 | 3.417 | 4831.312 | 5797.34 | 9097.94 | 1057
56 | 2143.56 | 758.375 | 4.031 | 3.417 | 4824.375 | 5790.38 | 9104.62 | 1056
57 | 2142.06 | 760.812 | 4.031 | 3.418 | 4817.375 | 5783.38 | 9081.12 | 1055
58 | 2141.19 | 758.438 | 4.031 | 3.418 | 4810.375 | 5776.38 | 9098.56 | 1054
59 | 2140.19 | 758.375 | 4.031 | 3.419 | 4810.312 | 5776.31 | 9088.38 | 1053
60 | 2141.06 | 756 | 4.013 | 3.639 | 4781.25 | 5754 | 9139 | 1052
62 | 2141.73 | 750 | 3.993 | 3.432 | 5098.752 | 6092.35 | 9571.78 | 1050
63 | 2138.94 | 750.0155 | 3.993 | 3.428 | 4832.32 | 5768.32 | 9170.14 | 1049
64 | 2135.59 | 750 | 3.993 | 3.428 | 4825.12 | 5768.32 | 9158.75 | 1048
65 | 2132.54 | 747.6 | 3.994 | 3.429 | 4814.285 | 5768.29 | 9156.51 | 1047
66 | 2128.93 | 744 | 3.993 | 3.43 | 4803.552 | 5768.35 | 9153.15 | 1046
67 | 2126.02 | 744 | 3.994 | 3.431 | 4796.352 | 5732.35 | 9129.41 | 1045
68 | 2122.69 | 740 | 3.994 | 3.431 | 4784.352 | 5732.35 | 9123.04 | 1044
69 | 2119.74 | 738 | 3.994 | 3.432 | 4774.752 | 5732.35 | 9108.83 | 1043
70 | 2116.93 | 736 | 3.994 | 3.433 | 4767.583 | 5732.38 | 9091.04 | 1042
71 | 2115.23 | 736 | 3.994 | 3.433 | 4762.594 | 5698.59 | 9098.98 | 1041
72 | 2112.86 | 732 | 3.994 | 3.433 | 4754.383 | 5696.38 | 9085.92 | 1040
73 | 2110.91 | 732 | 3.994 | 3.433 | 4748.351 | 5696.35 | 9062.88 | 1039
74 | 2108.58 | 734.4 | 3.994 | 3.434 | 4742.375 | 5696.38 | 9074.42 | 1038
75 | 2106.88 | 730.4 | 3.994 | 3.435 | 4736.328 | 5696.33 | 9052.16 | 1037
76 | 2104.8 | 731 | 3.994 | 3.434 | 4730.313 | 5660.31 | 9048.86 | 1036
77 | 2102.62 | 728.8 | 3.994 | 3.435 | 4724.453 | 5660.45 | 9035.11 | 1035
78 | 2101.12 | 728.8 | 3.994 | 3.435 | 4717.144 | 5660.34 | 9036 | 1034
79 | 2099.23 | 728.8 | 3.994 | 3.436 | 4709.959 | 5660.36 | 9014.22 | 1033
80 | 2098.59 | 724.8 | 3.994 | 3.437 | 4702.587 | 5660.19 | 9028.64 | 1032
81 | 2096.73 | 724.8 | 3.994 | 3.437 | 4700.344 | 5660.34 | 9024.5 | 1031
82 | 2095.05 | 724.8 | 3.994 | 3.437 | 4694.219 | 5624.22 | 9033.98 | 1030
83 | 2093.08 | 723.2 | 3.994 | 3.436 | 4688.328 | 5624.33 | 9007.33 | 1029
84 | 2091.3 | 721.2 | 3.994 | 3.437 | 4681.175 | 5624.38 | 9031.09 | 1028
85 | 2102.03 | 722.375 | 4.007 | 3.665 | 4648.312 | 5614.03 | 9062.94 | 1027
86 | 2099.31 | 720 | 3.991 | 3.753 | 4652.343 | 5624.34 | 9063.16 | 1026
87 | 2097.56 | 721.2 | 3.993 | 3.44 | 4695.513 | 5660.31 | 9061.41 | 1025
88 | 2094.12 | 721.6 | 3.993 | 3.439 | 4694.344 | 5624.34 | 9048.59 | 1024
89 | 2091.34 | 721.6 | 3.993 | 3.439 | 4680.988 | 5624.19 | 9019.94 | 1023
90 | 2089.25 | 717.6 | 3.992 | 3.439 | 4673.912 | 5624.31 | 9048.47 | 1022
91 | 2087.38 | 720 | 3.993 | 3.439 | 4666.744 | 5624.34 | 9011 | 1021
92 | 2085.09 | 715.9897 | 3.992 | 3.44 | 4659.575 | 5588.38 | 9022.53 | 1020
93 | 2083.19 | 714 | 3.993 | 3.44 | 4652.375 | 5588.38 | 9025.75 | 1019
94 | 2080.44 | 714.4 | 3.992 | 3.44 | 4646.25 | 5588.25 | 9002.66 | 1018
95 | 2078.25 | 712.8 | 3.992 | 3.441 | 4637.975 | 5588.38 | 9008.12 | 1017
96 | 2075.66 | 708.8 | 3.992 | 3.442 | 4630.744 | 5588.34 | 9014.06 | 1016
97 | 2073.28 | 708 | 3.992 | 3.443 | 4623.544 | 5552.34 | 8996.97 | 1015
98 | 2071.91 | 708 | 3.992 | 3.442 | 4616.312 | 5552.31 | 8971.59 | 1014
99 | 2070.66 | 708 | 3.992 | 3.443 | 4610.312 | 5552.31 | 8984.56 | 1013
100 | 2068.53 | 707.2 | 3.991 | 3.443 | 4609.018 | 5552.22 | 8988.47 | 1012
101 | 2067.06 | 705 | 3.991 | 3.443 | 4601.944 | 5552.34 | 8975.44 | 1011
102 | 2065.22 | 705.6 | 3.991 | 3.443 | 4594.713 | 5552.31 | 8966.41 | 1010
103 | 2063.47 | 708 | 3.991 | 3.444 | 4592.343 | 5552.34 | 8966.53 | 1009
104 | 2062.06 | 704 | 3.99 | 3.444 | 4586.313 | 5516.31 | 8986.22 | 1008
105 | 2060.19 | 702 | 3.991 | 3.445 | 4580.344 | 5516.34 | 8941.03 | 1007
106 | 2058.75 | 702.4 | 3.99 | 3.444 | 4574.375 | 5516.38 | 8937.38 | 1006
107 | 2057.31 | 702.4 | 3.991 | 3.445 | 4568.313 | 5516.31 | 8941.38 | 1005
108 | 2056.25 | 705 | 3.984 | 3.445 | 4565.912 | 5464.69 | 8997.69 | 1004
109 | 2065.25 | 696 | 4.003 | 3.684 | 4529.375 | 5495 | 9001.94 | 1003
111 | 2080.67 | 702.4 | 3.985 | 3.424 | 4940.352 | 5912.35 | 9551.9 | 1001
112 | 2077.54 | 702.4 | 3.986 | 3.45 | 4628.32 | 5552.32 | 9082.78 | 1000
113 | 2074.53 | 700.002 | 3.986 | 3.451 | 4616.256 | 5552.26 | 9078.53 | 999
114 | 2070.46 | 696 | 3.986 | 3.452 | 4609.183 | 5552.38 | 9053.89 | 998
115 | 2066.72 | 696 | 3.986 | 3.453 | 4598.351 | 5552.35 | 9028.61 | 997
116 | 2063.29 | 694.4 | 3.987 | 3.453 | 4587.583 | 5516.38 | 9038.82 | 996
117 | 2059.11 | 692.4 | 3.986 | 3.454 | 4580.36 | 5516.36 | 8993.41 | 995
118 | 2056.03 | 688.8 | 3.986 | 3.454 | 4565.952 | 5516.35 | 8992.45 | 994
119 | 2053.09 | 688.8 | 3.986 | 3.455 | 4556.352 | 5480.35 | 8987.61 | 993
120 | 2049.92 | 690 | 3.986 | 3.455 | 4550.352 | 5480.35 | 8961.66 | 992
121 | 2047.9 | 684.8 | 3.986 | 3.456 | 4538.383 | 5480.38 | 8974.4 | 991
122 | 2045.61 | 686 | 3.986 | 3.456 | 4532.321 | 5480.32 | 8961.16 | 990
123 | 2043.12 | 685.2 | 3.986 | 3.456 | 4526.359 | 5480.36 | 8953.25 | 989
124 | 2041.12 | 683.2 | 3.986 | 3.457 | 4515.544 | 5444.34 | 8952.67 | 988
125 | 2038.14 | 681.6 | 3.986 | 3.456 | 4508.359 | 5444.36 | 8910.47 | 987
126 | 2035.58 | 681.6 | 3.986 | 3.457 | 4501.16 | 5444.36 | 8922.25 | 986
127 | 2033.92 | 677.6 | 3.986 | 3.459 | 4490.328 | 5444.33 | 8931.11 | 985
128 | 2031.59 | 678 | 3.986 | 3.459 | 4484.354 | 5408.34 | 8924.73 | 984
129 | 2029.69 | 676 | 3.986 | 3.459 | 4472.36 | 5408.36 | 8920.83 | 983
130 | 2028.73 | 676 | 3.986 | 3.458 | 4472.218 | 5408.22 | 8932.92 | 982
131 | 2026.66 | 676.0207 | 3.986 | 3.459 | 4465.144 | 5408.34 | 8908.92 | 981
132 | 2025.09 | 676 | 3.986 | 3.46 | 4457.912 | 5408.31 | 8917.22 | 980
133 | 2022.89 | 674.4 | 3.985 | 3.459 | 4450.759 | 5372.36 | 8902.25 | 979
134 | 2031.72 | 674.406 | 3.998 | 3.681 | 4410.406 | 5369 | 8941.12 | 978
135 | 2029.72 | 675.2 | 3.983 | 3.769 | 4414.744 | 5372.34 | 8960.94 | 977
136 | 2029.28 | 674.4 | 3.985 | 3.462 | 4466.344 | 5408.34 | 8943.75 | 976
137 | 2026.59 | 674.4 | 3.985 | 3.46 | 4465.113 | 5408.31 | 8959.81 | 975
138 | 2023.53 | 672.8 | 3.984 | 3.46 | 4457.943 | 5408.34 | 8931.88 | 974
139 | 11.75 | 40.51724 | 3.057 | 3.437 | 122.1818 | 8 | 8.41 | 973
140 | 2021.16 | 672.8 | 3.985 | 3.458 | 4508.375 | 5444.38 | 8996.56 | 972
141 | 2018.66 | 671.2 | 3.984 | 3.461 | 4436.344 | 5372.34 | 8934.5 | 971
142 | 2016.75 | 671.2 | 3.984 | 3.462 | 4430.312 | 5372.34 | 8935.22 | 970
143 | 2014.25 | 669.5744 | 3.983 | 3.462 | 4424.375 | 5372.38 | 8892.31 | 969
144 | 2012.88 | 669.6 | 3.984 | 3.461 | 4421.975 | 5336.38 | 8907.38 | 968
145 | 2010.44 | 668 | 3.983 | 3.462 | 4414.744 | 5336.34 | 8906.16 | 967
146 | 2007.31 | 664 | 3.983 | 3.462 | 4406.281 | 5336.28 | 8908.31 | 966
147 | 2005.66 | 662.4 | 3.983 | 3.463 | 4400.344 | 5336.34 | 8909.5 | 965
148 | 2003.22 | 662.4 | 3.983 | 3.464 | 4393.113 | 5336.31 | 8897.94 | 964
149 | 2001.5 | 662.4 | 3.983 | 3.464 | 4385.913 | 5300.31 | 8885 | 963
150 | 2000.28 | 662.4 | 3.983 | 3.465 | 4378.744 | 5300.34 | 8890.94 | 962
151 | 1998.84 | 658.4 | 3.983 | 3.464 | 4376.344 | 5300.34 | 8882.47 | 961
152 | 1997.94 | 660 | 3.983 | 3.465 | 4370.406 | 5300.41 | 8883.28 | 960
153 | 1995.72 | 660.8 | 3.983 | 3.464 | 4370.344 | 5300.34 | 8867.03 | 959
154 | 1994.84 | 658.8 | 3.983 | 3.465 | 4364.343 | 5300.34 | 8864.34 | 958
155 | 1992.56 | 659.2 | 3.982 | 3.465 | 4357.144 | 5300.34 | 8867 | 957
156 | 1991.5 | 659.2 | 3.982 | 3.465 | 4349.975 | 5300.38 | 8863.44 | 956
157 | 1989.62 | 657.6 | 3.982 | 3.466 | 4346.312 | 5264.31 | 8864.19 | 955
158 | 1996.31 | 652.812 | 3.994 | 3.688 | 4298.313 | 5257 | 8926.69 | 954
159 | 2016.58 | 664.0213 | 3.979 | 3.785 | 4227.52 | 5228.32 | 8989.34 | 953
160 | 2012.96 | 660.031 | 3.98 | 3.466 | 4421.921 | 5336.32 | 8981.38 | 952
161 | 2009.22 | 660 | 3.979 | 3.484 | 4412.321 | 5336.32 | 8945.95 | 951
162 | 2005.41 | 656 | 3.98 | 3.468 | 4400.351 | 5336.35 | 8935.36 | 950
163 | 2001.92 | 654 | 3.98 | 3.469 | 4388.351 | 5300.35 | 8927.55 | 949
164 | 1998.53 | 654.4 | 3.98 | 3.469 | 4378.752 | 5300.35 | 8907.45 | 948
165 | 1995.59 | 650.4 | 3.98 | 3.469 | 4370.352 | 5300.35 | 8900.7 | 947
166 | 1992.44 | 652.8 | 3.98 | 3.47 | 4357.12 | 5300.32 | 8901.66 | 946
167 | 1990.08 | 648.8 | 3.979 | 3.47 | 4349.827 | 5264.23 | 8888.03 | 945
168 | 1986.75 | 646.8 | 3.979 | 3.47 | 4342.689 | 5264.29 | 8882.62 | 944
169 | 1984.09 | 647.2 | 3.979 | 3.471 | 4334.351 | 5264.35 | 8846.21 | 943
170 | 1981.91 | 647.2 | 3.979 | 3.471 | 4322.351 | 5264.35 | 8866.59 | 942
171 | 1980.19 | 643.2 | 3.979 | 3.473 | 4316.344 | 5228.34 | 8848.92 | 941
172 | 1978.56 | 643.2 | 3.979 | 3.473 | 4310.313 | 5228.31 | 8855.22 | 940
173 | 1976.42 | 645.6 | 3.979 | 3.472 | 4304.328 | 5228.33 | 8844.91 | 939
174 | 1974.38 | 641.6 | 3.979 | 3.474 | 4298.391 | 5228.39 | 8844.36 | 938
175 | 1968.92 | 644 | 3.979 | 3.473 | 4286.328 | 5228.33 | 8851.38 | 937
176 | 1968.45 | 640 | 3.978 | 3.476 | 4268.328 | 5192.33 | 8829.89 | 936
177 | 1966.78 | 638 | 3.979 | 3.474 | 4268.328 | 5192.33 | 8819.38 | 935
178 | 1965.52 | 638 | 3.979 | 3.475 | 4263.544 | 5192.34 | 8828.86 | 934
179 | 1964 | 638.4 | 3.979 | 3.477 | 4256.359 | 5192.36 | 8792.36 | 933
180 | 1962.75 | 638.4 | 3.979 | 3.475 | 4256.313 | 5192.31 | 8801.02 | 932
181 | 1961.16 | 638.4 | 3.979 | 3.475 | 4250.297 | 5192.3 | 8825 | 931
182 | 1967.06 | 638.406 | 3.99 | 3.692 | 4200.375 | 5152 | 8889.09 | 930
183 | 1966.31 | 635.2 | 3.976 | 3.78 | 4196.375 | 5156.38 | 8864.38 | 929
184 | 1966.06 | 638.432 | 3.978 | 3.478 | 4256.343 | 5192.34 | 8861.72 | 928
185 | 1963.88 | 636 | 3.978 | 3.477 | 4256.312 | 5192.31 | 8853.16 | 927
186 | 1960.88 | 634.8 | 3.978 | 3.478 | 4249.144 | 5192.34 | 8837.03 | 926
187 | 1957.41 | 631.2 | 3.977 | 3.477 | 4241.944 | 5156.34 | 8846.75 | 925
188 | 1955.44 | 633.6 | 3.977 | 3.478 | 4227.544 | 5156.34 | 8825.03 | 924
189 | 1953.72 | 633.6 | 3.977 | 3.477 | 4226.344 | 5156.34 | 8820.62 | 923
190 | 1951.38 | 632 | 3.977 | 3.478 | 4220.344 | 5156.34 | 8818.44 | 922
191 | 1949.5 | 630 | 3.977 | 3.479 | 4213.144 | 5120.34 | 8816.25 | 921
192 | 1947.28 | 628 | 3.977 | 3.478 | 4205.912 | 5120.31 | 8801.62 | 920
193 | 1944.84 | 626 | 3.977 | 3.479 | 4198.713 | 5120.31 | 8790.94 | 919
194 | 1942.75 | 626.4 | 3.976 | 3.48 | 4191.575 | 5120.38 | 8814.91 | 918
195 | 1940.69 | 622.4 | 3.977 | 3.48 | 4184.344 | 5120.34 | 8805.28 | 917
196 | 1938.53 | 622.8 | 3.976 | 3.481 | 4177.144 | 5084.34 | 8817.62 | 916
197 | 1936.47 | 620.8 | 3.976 | 3.481 | 4169.912 | 5084.31 | 8811.62 | 915
198 | 1935.41 | 620.8 | 3.976 | 3.481 | 4162.712 | 5084.31 | 8803.84 | 914
199 | 1933.97 | 620.8 | 3.976 | 3.482 | 4162.744 | 5084.34 | 8790.16 | 913
200 | 1933 | 618 | 3.976 | 3.482 | 4155.543 | 5084.34 | 8805.09 | 912
201 | 1931.75 | 619.2 | 3.976 | 3.482 | 4154.375 | 5084.38 | 8798.16 | 911
202 | 1929.5 | 616 | 3.976 | 3.482 | 4148.344 | 5084.34 | 8780.31 | 910
203 | 1928.25 | 617.6 | 3.976 | 3.483 | 4141.175 | 5048.41 | 8763.53 | 909
204 | 1926.62 | 616 | 3.975 | 3.483 | 4141.175 | 5048.38 | 8783.06 | 908
205 | 1925.19 | 616 | 3.975 | 3.483 | 4130.313 | 5048.31 | 8770.81 | 907
206 | 1930.44 | 616.813 | 3.986 | 3.698 | 4074.312 | 5026 | 8830.94 | 906
207 | 197596.99 | -60038.61 | 4.266 | 3.271 | 66720 | 78122.08 | 78122.08 | 905
208 | 1976 | 649.2 | 3.977 | 3.459 | 4778.32 | 5768.32 | 9669.47 | 904
209 | 1977.98 | 652.8 | 3.978 | 3.461 | 4328.384 | 5264.38 | 8968.42 | 903
210 | 1976.64 | 652 | 3.978 | 3.46 | 4335.52 | 5264.32 | 8950.4 | 902
211 | 1974.88 | 650.4 | 3.978 | 3.461 | 4334.383 | 5264.38 | 8961.02 | 901
212 | 1971.04 | 648.8 | 3.978 | 3.46 | 4328.352 | 5264.35 | 8890.18 | 900
213 | 1968.64 | 648.8 | 3.978 | 3.461 | 4316.34 | 5228.32 | 8908 | 899
214 | 1965.3 | 648.8 | 3.978 | 3.461 | 4310.352 | 5228.35 | 8924.57 | 898
215 | 1962.59 | 644.8 | 3.978 | 3.462 | 4298.36 | 5228.36 | 8905.09 | 897
216 | 1961.92 | 648.8207 | 3.978 | 3.462 | 4292.351 | 5228.35 | 8879.8 | 896
217 | 1958.75 | 646.8 | 3.978 | 3.461 | 4292.321 | 5228.32 | 8906.53 | 895
218 | 1955.23 | 647.2 | 3.978 | 3.462 | 4277.952 | 5192.35 | 8895.17 | 894
219 | 1952.03 | 643.2 | 3.977 | 3.462 | 4268.352 | 5192.35 | 8892.99 | 893
220 | 1949.56 | 644 | 3.978 | 3.463 | 4256.344 | 5192.34 | 8879.77 | 892
221 | 1947.08 | 640 | 3.978 | 3.463 | 4249.1184 | 5156.31 | 8889.41 | 891
222 | 1944 | 637.6 | 3.978 | 3.463 | 4241.819 | 5156.22 | 8852.09 | 890
223 | 1941 | 634 | 3.978 | 3.464 | 4232.36 | 5156.36 | 8871.14 | 889
224 | 1937.95 | 636 | 3.978 | 3.465 | 4220.391 | 5156.39 | 8860.06 | 888
225 | 1935.08 | 632 | 3.978 | 3.465 | 4213.128 | 5120.33 | 8830.12 | 887
226 | 1932.7 | 630 | 3.978 | 3.468 | 4202.219 | 5120.22 | 8820.39 | 886
227 | 1930.53 | 630.4 | 3.978 | 3.468 | 4191.59 | 5120.39 | 8851.11 | 885
228 | 1928.36 | 628 | 3.978 | 3.467 | 4184.36 | 5120.36 | 8820.81 | 884
229 | 1927.14 | 628 | 3.978 | 3.467 | 4178.359 | 5084.36 | 8832.33 | 883
230 | 1924.25 | 624.8 | 3.978 | 3.467 | 4172.328 | 5084.33 | 8825.99 | 882
231 | 1931.22 | 628.812 | 3.991 | 3.706 | 4116.375 | 5068 | 8883.69 | 881
232 | 1930.47 | 628.8 | 3.977 | 3.784 | 4124.281 | 5048.28 | 8896.44 | 880
233 | 1928.28 | 628.8 | 3.978 | 3.469 | 4184.344 | 5120.34 | 8836.5 | 879
234 | 1925.41 | 624.8 | 3.978 | 3.467 | 4172.375 | 5084.38 | 8827.53 | 878
235 | 1916.69 | 620 | 3.974 | 3.468 | 4162.775 | 5084.38 | 8791.56 | 877
236 | 1918.66 | 621.6 | 3.977 | 3.472 | 4130.344 | 5048.34 | 8806.91 | 876
237 | 1916.09 | 620 | 3.976 | 3.471 | 4141.05 | 5048.25 | 8794.44 | 875
238 | 1913.66 | 616 | 3.976 | 3.47 | 4130.344 | 5048.34 | 8798.59 | 874
239 | 1911.88 | 618 | 3.976 | 3.47 | 4124.344 | 5048.34 | 8803.47 | 873
240 | 1909.66 | 618.4 | 3.976 | 3.47 | 4112.344 | 5048.34 | 8775.31 | 872
241 | 1909.94 | 616 | 3.977 | 3.47 | 4106.344 | 5012.34 | 8768.75 | 871
242 | 1907.97 | 618 | 3.977 | 3.471 | 4112.25 | 5012.25 | 8786.97 | 870
243 | 1905.5 | 614.4 | 3.976 | 3.47 | 4100.313 | 5012.31 | 8780.09 | 869
244 | 1903.22 | 612.8 | 3.976 | 3.471 | 4094.375 | 5012.38 | 8768.62 | 868
245 | 1901.53 | 614 | 3.976 | 3.471 | 4083.513 | 5012.31 | 8793.38 | 867
246 | 1898.62 | 611.2 | 3.976 | 3.471 | 4076.344 | 5012.34 | 8765.12 | 866
247 | 1897.06 | 612 | 3.976 | 3.472 | 4069.143 | 4976.34 | 8778.78 | 865
248 | 1895.31 | 609.6 | 3.975 | 3.473 | 4064.218 | 4976.22 | 8756.22 | 864
249 | 1894.12 | 609.6 | 3.976 | 3.472 | 4061.912 | 4976.31 | 8791.66 | 863
250 | 1892.19 | 610 | 3.975 | 3.473 | 4054.775 | 4976.38 | 8745.16 | 862
251 | 1890.47 | 608.0213 | 3.975 | 3.473 | 4052.406 | 4976.41 | 8759.62 | 861
252 | 1887.25 | 602.4 | 3.974 | 3.473 | 4040.281 | 4976.28 | 8773.06 | 860
253 | 1884.94 | 604.8 | 3.974 | 3.474 | 4033.112 | 4940.31 | 8709.31 | 859
254 | 1882.44 | 603.2 | 3.973 | 3.476 | 4028.375 | 4940.38 | 8720.38 | 858
255 | 1886.38 | 602.438 | 3.985 | 3.708 | 3969.312 | 4921 | 8828.88 | 857
256 | 1871.2 | 584 | 3.964 | 3.796 | 3836.32 | 4796.32 | 8759.52 | 856
257 | 1867.74 | 582 | 3.964 | 3.501 | 3944.351 | 4868.35 | 8722.56 | 855
258 | 1865.18 | 582 | 3.963 | 3.501 | 3932.351 | 4832.35 | 8710.66 | 854
259 | 1862.3 | 580 | 3.964 | 3.501 | 3925.151 | 4832.35 | 8677.69 | 853
260 | 1857.57 | 578 | 3.964 | 3.502 | 3914.289 | 4832.29 | 8660 | 852
261 | 1855.58 | 574 | 3.964 | 3.503 | 3896.351 | 4796.35 | 8648.35 | 851
262 | 1852.61 | 572 | 3.963 | 3.503 | 3890.324 | 4796.32 | 8676.61 | 850
263 | 1853.28 | 574 | 3.964 | 3.505 | 3881.952 | 4796.35 | 8669.38 | 849
264 | 1847.65 | 570 | 3.963 | 3.503 | 3881.952 | 4796.35 | 8663.84 | 848
265 | 1847.39 | 571.2 | 3.962 | 3.504 | 3866.352 | 4760.35 | 8655.16 | 847
266 | 1844.96 | 571.2 | 3.963 | 3.504 | 3872.321 | 4796.32 | 8612.32 | 846
267 | 1842.4 | 568 | 3.962 | 3.505 | 3866.383 | 4760.38 | 8624.9 | 845
268 | 1841.16 | 569.6 | 3.962 | 3.505 | 3860.352 | 4760.36 | 8625.16 | 844
269 | 1839.58 | 566 | 3.962 | 3.506 | 3853.113 | 4760.31 | 8624.99 | 843
270 | 1837.86 | 568 | 3.962 | 3.506 | 3845.96 | 4760.36 | 8627.53 | 842
271 | 1834.87 | 564 | 3.962 | 3.506 | 3842.329 | 4760.33 | 8621.31 | 841
272 | 1832.88 | 564 | 3.962 | 3.506 | 3831.544 | 4760.34 | 8615.42 | 840
273 | 1830.94 | 563 | 3.962 | 3.507 | 3824.328 | 4724.33 | 8599.39 | 839
274 | 1829.12 | 562.4 | 3.962 | 3.507 | 3818.312 | 4724.31 | 8603.86 | 838
275 | 1826.92 | 562 | 3.962 | 3.508 | 3812.39 | 4724.39 | 8605.76 | 837
276 | 1824 | 560 | 3.962 | 3.508 | 3806.328 | 4724.33 | 8605.19 | 836
277 | 1824.55 | 560 | 3.962 | 3.509 | 3802.743 | 4724.34 | 8593.12 | 835
278 | 1823.69 | 560 | 3.962 | 3.508 | 3800.36 | 4724.36 | 8594.09 | 834
279 | 1828.44 | 566.375 | 3.971 | 3.71 | 3724.312 | 4676 | 8714.01 | 833
280 | 1834 | 568 | 3.96 | 3.8 | 3728.313 | 4652.31 | 8691.03 | 832
281 | 1829.66 | 564 | 3.961 | 3.509 | 3831.575 | 4724.38 | 8647.09 | 831
282 | 1827 | 562 | 3.96 | 3.511 | 3817.112 | 4724.31 | 8603.72 | 830
283 | 1826.06 | 560.8 | 3.961 | 3.51 | 3812.343 | 4724.34 | 8621.91 | 829
284 | 1824.22 | 561 | 3.96 | 3.509 | 3806.344 | 4724.34 | 8603.59 | 828
285 | 1821.28 | 560 | 3.96 | 3.51 | 3795.544 | 4724.34 | 8597.84 | 827
286 | 1816.22 | 554 | 3.96 | 3.51 | 3788.375 | 4688.38 | 8593.78 | 826
287 | 1814.12 | 556 | 3.96 | 3.511 | 3766.713 | 4688.31 | 8595.88 | 825
288 | 1811.41 | 552 | 3.959 | 3.512 | 3759.575 | 4652.38 | 8588.16 | 824
289 | 1813.31 | 556 | 3.961 | 3.512 | 3752.344 | 4652.34 | 8604.03 | 823
290 | 1809.34 | 552 | 3.96 | 3.512 | 3758.344 | 4652.34 | 8594.47 | 822
291 | 1806.72 | 551 | 3.959 | 3.512 | 3745.144 | 4652.34 | 8577.91 | 821
292 | 1806.09 | 554 | 3.96 | 3.512 | 3740.375 | 4652.38 | 8575.41 | 820
293 | 1804.03 | 550.4 | 3.96 | 3.513 | 3737.975 | 4652.38 | 8572.56 | 819
294 | 1800.97 | 548 | 3.959 | 3.513 | 3723.544 | 4652.34 | 8606.03 | 818
295 | 1800 | 548 | 3.96 | 3.514 | 3716.25 | 4616.25 | 8582.69 | 817
296 | 1798.34 | 548.8 | 3.96 | 3.514 | 3716.375 | 4616.38 | 8564.78 | 816
297 | 1796.97 | 549 | 3.959 | 3.514 | 3709.143 | 4616.34 | 8566.91 | 815
298 | 1798.19 | 548 | 3.96 | 3.514 | 3701.912 | 4616.31 | 8564.56 | 814
299 | 1794.06 | 548 | 3.959 | 3.514 | 3704.313 | 4616.31 | 8558.38 | 813
300 | 1792.22 | 546.6 | 3.958 | 3.514 | 3692.313 | 4616.31 | 8540.31 | 812
301 | 1791.81 | 547 | 3.959 | 3.514 | 3686.344 | 4580.34 | 8554.09 | 811
302 | 21.12 | 41.37931 | 3.094 | 3.501 | 109.8182 | 8 | 8.38 | 810
303 | 1792.69 | 549.625 | 3.966 | 3.708 | 3703.375 | 4648 | 8773.88 | 809
305 | 1829.7 | 556 | 3.955 | 3.512 | 4328.352 | 5336.35 | 9950.34 | 807
306 | 1831.94 | 558 | 3.958 | 3.523 | 3831.456 | 4724.26 | 8708.64 | 806
307 | 1830.4 | 556 | 3.959 | 3.523 | 3838.721 | 4724.32 | 8640.29 | 805
308 | 1826.79 | 556 | 3.959 | 3.521 | 3836.32 | 4724.32 | 8624.13 | 804
309 | 1823.65 | 556 | 3.96 | 3.522 | 3824.356 | 4724.36 | 8624.32 | 803
310 | 1819.9 | 553 | 3.96 | 3.523 | 3812.352 | 4724.35 | 8597.5 | 802
311 | 1817.02 | 552 | 3.96 | 3.522 | 3802.787 | 4688.39 | 8595.49 | 801
312 | 1814.37 | 550 | 3.959 | 3.522 | 3794.351 | 4688.35 | 8588.48 | 800
313 | 1810.79 | 550 | 3.96 | 3.522 | 3782.39 | 4688.39 | 8580.71 | 799
314 | 1823.71 | 560 | 3.964 | 3.522 | 3772.554 | 4690.55 | 8604.73 | 798
315 | 1806.78 | 548 | 3.96 | 3.516 | 3812.352 | 4724.35 | 8566.31 | 797
316 | 1801.82 | 545 | 3.96 | 3.522 | 3758.414 | 4652.41 | 8567.59 | 796
317 | 1798.44 | 546 | 3.959 | 3.523 | 3737.921 | 4652.33 | 8542.38 | 795
318 | 1796.19 | 544 | 3.959 | 3.523 | 3728.328 | 4616.33 | 8536.7 | 794
319 | 1793.81 | 544 | 3.959 | 3.524 | 3716.375 | 4616.38 | 8534.2 | 793
320 | 1791.78 | 543 | 3.959 | 3.523 | 3710.375 | 4616.38 | 8512.64 | 792
321 | 1789.14 | 540 | 3.959 | 3.523 | 3704.328 | 4616.33 | 8518.44 | 791
322 | 1786.62 | 539 | 3.959 | 3.524 | 3694.65 | 4580.25 | 8522.2 | 790
323 | 1784.2 | 538 | 3.959 | 3.524 | 3686.25 | 4580.25 | 8534.66 | 789
324 | 1782.94 | 538 | 3.959 | 3.524 | 3680.39 | 4580.39 | 8514.75 | 788
325 | 1780.95 | 538 | 3.959 | 3.523 | 3674.312 | 4580.31 | 8529.14 | 787
326 | 1778.5 | 536 | 3.959 | 3.524 | 3668.344 | 4580.34 | 8534.72 | 786
327 | 1775.91 | 535.2 | 3.958 | 3.525 | 3658.744 | 4544.34 | 8535.48 | 785
328 | 1766.84 | 535.219 | 3.96 | 3.715 | 3556.359 | 4494.02 | 8692.62 | 784
329 | 1768.94 | 530 | 3.952 | 3.808 | 3521.912 | 4436.31 | 8632.34 | 783
330 | 1775.06 | 534 | 3.955 | 3.53 | 3632.312 | 4544.31 | 8536.19 | 782
331 | 1773.88 | 535 | 3.956 | 3.527 | 3656.375 | 4544.38 | 8522.88 | 781
332 | 1770.78 | 532 | 3.956 | 3.527 | 3650.313 | 4544.31 | 8498.03 | 780
333 | 1767.34 | 531 | 3.956 | 3.526 | 3638.375 | 4544.38 | 8485.22 | 779
334 | 1770 | 532 | 3.957 | 3.527 | 3626.344 | 4508.34 | 8487.22 | 778
335 | 1767.69 | 532 | 3.956 | 3.526 | 3637.144 | 4544.34 | 8471.16 | 777
336 | 1762.47 | 532 | 3.956 | 3.525 | 3629.944 | 4544.34 | 8467.38 | 776
337 | 1759.31 | 528 | 3.956 | 3.526 | 3614.313 | 4508.31 | 8438.03 | 775
338 | 1757.75 | 526 | 3.956 | 3.528 | 3608.344 | 4508.34 | 8438.91 | 774
339 | 1755.94 | 526 | 3.956 | 3.527 | 3596.218 | 4508.22 | 8442.91 | 773
340 | 1753.81 | 526 | 3.957 | 3.528 | 3586.775 | 4472.38 | 8424.47 | 772
341 | 1752.91 | 526 | 3.956 | 3.527 | 3579.575 | 4472.38 | 8464.06 | 771
342 | 1750.91 | 526 | 3.956 | 3.527 | 3572.344 | 4472.34 | 8449 | 770
343 | 1748.97 | 524 | 3.956 | 3.528 | 3566.344 | 4472.34 | 8441.06 | 769
344 | 1744.09 | 522 | 3.955 | 3.528 | 3565.019 | 4472.22 | 8432.84 | 768
345 | 1741.53 | 520 | 3.955 | 3.528 | 3548.375 | 4436.38 | 8412.88 | 767
346 | 1741.09 | 520 | 3.956 | 3.53 | 3542.344 | 4436.34 | 8422.59 | 766
347 | 1739.75 | 520 | 3.956 | 3.529 | 3536.25 | 4436.25 | 8423.5 | 765
348 | 1739.47 | 520 | 3.957 | 3.529 | 3530.313 | 4436.31 | 8464.75 | 764
349 | 1738 | 520 | 3.956 | 3.529 | 3529.206 | 4436.41 | 8454.06 | 763
350 | 1737.12 | 520 | 3.956 | 3.53 | 3524.406 | 4400.41 | 8438 | 762
351 | 1735.56 | 519 | 3.955 | 3.529 | 3521.944 | 4400.34 | 8468.34 | 761
352 | 1724.44 | 517.1875 | 3.957 | 3.72 | 3416.375 | 4361 | 8634 | 760
353 | 1743.23 | 522 | 3.949 | 3.822 | 3334.752 | 4292.35 | 8635.3 | 759
354 | 1739.42 | 520 | 3.95 | 3.531 | 3556.656 | 4438.66 | 8493.41 | 758
355 | 21.12 | 43.63636 | 3.088 | 3.505 | 100.9501 | 8 | 8.35 | 757
356 | 1736.96 | 518 | 3.95 | 3.531 | 3629.92 | 4508.32 | 8561.44 | 756
357 | 1732.54 | 516.031 | 3.95 | 3.532 | 3536.223 | 4436.22 | 8436.06 | 755
358 | 1728 | 516.9948 | 3.952 | 3.534 | 3524.32 | 4400.32 | 8414.69 | 754
359 | 1726.85 | 513.7143 | 3.951 | 3.534 | 3524.352 | 4400.35 | 8424.99 | 753
360 | 1723.17 | 510 | 3.95 | 3.534 | 3506.32 | 4400.32 | 8404.86 | 752
361 | 1720.13 | 511 | 3.95 | 3.534 | 3493.152 | 4364.35 | 8397.53 | 751
362 | 1716.76 | 510 | 3.95 | 3.534 | 3482.351 | 4364.38 | 8376.83 | 750
363 | 1714.53 | 510 | 3.95 | 3.535 | 3464.351 | 4364.35 | 8368.7 | 749
364 | 1712.61 | 506.9845 | 3.95 | 3.536 | 3457.05 | 4364.25 | 8347.55 | 748
365 | 1710.4 | 506.8571 | 3.95 | 3.537 | 3449.92 | 4328.32 | 8339.56 | 747
366 | 912 | 524 | 3.95 | 3.537 | 3440.321 | 4328.32 | 8347.11 | 746
384 | 1680.45 | 497 | 3.948 | 3.543 | 3356.359 | 4256.36 | 8277.86 | 728
385 | 1679.72 | 497 | 3.948 | 3.541 | 3356.359 | 4256.36 | 8303.72 | 727
386 | 1668 | 496 | 3.947 | 3.542 | 3350.391 | 4256.39 | 8297.48 | 726
387 | 1675.2 | 495 | 3.947 | 3.542 | 3344.359 | 4220.36 | 8289.51 | 725
388 | 1672.64 | 495 | 3.948 | 3.542 | 3334.728 | 4220.33 | 8299.62 | 724
389 | 1671.94 | 495 | 3.948 | 3.543 | 3326.344 | 4220.34 | 8287.48 | 723
390 | 1670.22 | 492 | 3.948 | 3.544 | 3320.36 | 4220.36 | 8283.2 | 722
391 | 1668.36 | 493.7143 | 3.947 | 3.544 | 3308.36 | 4184.36 | 8287.72 | 721
392 | 1663.61 | 492 | 3.945 | 3.543 | 3302.391 | 4184.39 | 8294.14 | 720
393 | 1661.25 | 491 | 3.945 | 3.546 | 3284.312 | 4184.31 | 8298.75 | 719
394 | 1658.42 | 488.5714 | 3.945 | 3.544 | 3278.36 | 4148.36 | 8284.09 | 718
395 | 1659.45 | 489.8571 | 3.946 | 3.545 | 3269.944 | 4148.34 | 8292.41 | 717
396 | 1655.06 | 485.5714 | 3.945 | 3.545 | 3272.25 | 4148.25 | 8299.19 | 716
397 | 1653.16 | 487 | 3.945 | 3.547 | 3260.344 | 4148.34 | 8295.09 | 715
398 | 1651.16 | 486 | 3.945 | 3.546 | 3254.343 | 4148.34 | 8295.28 | 714
399 | 1643.91 | 487.219 | 3.946 | 3.732 | 3143.25 | 4080.97 | 8464.97 | 713
400 | 194936.45 | 363652.9 | 4.258 | 3.301 | 62279.999 | 73561.28 | 73561.28 | 712
401 | 1687.17 | 496 | 3.936 | 3.527 | 4033.184 | 5084.38 | 10131.26 | 711
402 | 1692.48 | 498 | 3.941 | 3.556 | 3385.152 | 4256.38 | 8524.35 | 710
403 | 1691.14 | 500 | 3.941 | 3.555 | 3399.552 | 4292.35 | 8424.23 | 709
404 | 1686.82 | 496 | 3.941 | 3.555 | 3399.52 | 4292.32 | 8385.05 | 708
405 | 1681.79 | 495 | 3.941 | 3.554 | 3392.223 | 4256.22 | 8363.84 | 707
406 | 1678.56 | 492 | 3.942 | 3.556 | 3377.951 | 4256.35 | 8356.8 | 706
407 | 1676.29 | 492 | 3.942 | 3.557 | 3363.458 | 4256.26 | 8330.47 | 705
408 | 1672.16 | 492 | 3.942 | 3.556 | 3356.352 | 4220.35 | 8316.86 | 704
409 | 1672.58 | 490 | 3.943 | 3.556 | 3341.951 | 4220.35 | 8294.84 | 703
410 | 1671.2 | 490 | 3.943 | 3.555 | 3334.752 | 4220.35 | 8312.19 | 702
411 | 1669.74 | 490 | 3.943 | 3.554 | 3332.289 | 4220.29 | 8325.28 | 701
412 | 1665.7 | 490.7143 | 3.942 | 3.554 | 3326.352 | 4184.35 | 8310.43 | 700
413 | 1661.38 | 488 | 3.942 | 3.554 | 3314.351 | 4184.35 | 8277.7 | 699
414 | 1656 | 485 | 3.942 | 3.556 | 3302.297 | 4184.3 | 8293.25 | 698
415 | 1656.34 | 485 | 3.943 | 3.555 | 3290.312 | 4148.31 | 8288.8 | 697
416 | 1654.05 | 483.9897 | 3.942 | 3.555 | 3278.375 | 4148.38 | 8292.12 | 696
417 | 1652.33 | 484 | 3.942 | 3.555 | 3266.344 | 4148.34 | 8291.11 | 695
418 | 1649.73 | 483 | 3.942 | 3.555 | 3260.391 | 4148.39 | 8304.45 | 694
419 | 1646.75 | 482.5714 | 3.941 | 3.555 | 3254.359 | 4112.36 | 8315.26 | 693
420 | 1643.55 | 482.4 | 3.939 | 3.555 | 3242.36 | 4112.36 | 8283.24 | 692
421 | 1637.73 | 479 | 3.939 | 3.556 | 3236.344 | 4112.34 | 8284.56 | 691
422 | 1634.48 | 478 | 3.939 | 3.557 | 3218.328 | 4076.33 | 8248.12 | 690
423 | 1632.09 | 475 | 3.939 | 3.558 | 3212.313 | 4076.31 | 8242.02 | 689
424 | 1614.31 | 477.593 | 3.938 | 3.742 | 3066.375 | 3997 | 8543.81 | 688
425 | 1623.22 | 473.1429 | 3.931 | 3.845 | 3025.175 | 3932.38 | 8395.12 | 687
426 | 1628.03 | 475 | 3.936 | 3.562 | 3164.344 | 4040.34 | 8293.38 | 686
427 | 1629.72 | 474 | 3.938 | 3.561 | 3188.375 | 4076.38 | 8268.91 | 685
428 | 324 | 342.8571 | 3.937 | 3.559 | 3188.313 | 4076.31 | 8263 | 684
429 | 1620.83 | 477 | 3.927 | 4.209 | -29.264 | 296.35 | 3509.92 | 683
430 | 1624.58 | 475 | 3.936 | 3.562 | 3154.688 | 4040.29 | 8191.26 | 682
431 | 1622.31 | 472 | 3.936 | 3.56 | 3176.319 | 4040.32 | 8193.38 | 681
432 | 1619.84 | 474 | 3.936 | 3.56 | 3164.287 | 4040.29 | 8198.14 | 680
433 | 1615.55 | 469.7143 | 3.935 | 3.56 | 3158.321 | 4040.32 | 8180.74 | 679
434 | 1613.38 | 470 | 3.936 | 3.561 | 3146.351 | 4004.35 | 8188 | 678
435 | 1610.4 | 467 | 3.936 | 3.562 | 3134.321 | 4004.32 | 8170.94 | 677
436 | 1607.68 | 468.4286 | 3.936 | 3.562 | 3122.317 | 4004.32 | 8195.14 | 676
437 | 1605.6 | 466 | 3.936 | 3.563 | 3110.383 | 3968.38 | 8192.16 | 675
438 | 1603.42 | 467.1429 | 3.937 | 3.564 | 3104.351 | 3968.35 | 8212.48 | 674
439 | 1602.98 | 466 | 3.937 | 3.563 | 3098.382 | 3968.38 | 8207.45 | 673
440 | 1600.51 | 464.1429 | 3.937 | 3.562 | 3097.152 | 3968.35 | 8215.78 | 672
441 | 1597.95 | 462 | 3.937 | 3.563 | 3086.351 | 3968.35 | 8224.19 | 671
442 | 1595.49 | 462.8434 | 3.937 | 3.563 | 3080.351 | 3932.35 | 8227.32 | 670
443 | 1593.59 | 461 | 3.937 | 3.564 | 3068.343 | 3932.34 | 8229.72 | 669
444 | 1591.84 | 463 | 3.936 | 3.563 | 3062.359 | 3932.36 | 8194.8 | 668
445 | 1585.92 | 460.7143 | 3.934 | 3.564 | 3056.359 | 3932.36 | 8232.78 | 667
446 | 25.74 | 42.10526 | 3.104 | 3.538 | 94.81292 | 8 | 8.36 | 666
447 | 1585.14 | 460.4 | 3.934 | 3.564 | 3134.313 | 4004.31 | 8335.09 | 665
448 | 1582.2 | 457.6 | 3.934 | 3.565 | 3038.312 | 3896.31 | 8214.53 | 664
449 | 1579.56 | 458.1429 | 3.934 | 3.566 | 3032.344 | 3896.34 | 8218.05 | 663
450 | 1565.22 | 460.797 | 3.933 | 3.752 | 2905.375 | 3828.98 | 8379.36 | 662
451 | 1605.5 | 464 | 3.925 | 3.868 | 2686.752 | 3644.35 | 8690.69 | 661
452 | 1605.15 | 466 | 3.929 | 3.564 | 3128.383 | 4004.38 | 8354.4 | 660
453 | 1599.9 | 463 | 3.93 | 3.564 | 3128.318 | 4004.32 | 8269.53 | 659
454 | 1595.49 | 460 | 3.93 | 3.565 | 3111.551 | 3968.35 | 8222.21 | 658
455 | 1592.03 | 461.1429 | 3.93 | 3.567 | 3098.351 | 3968.35 | 8186.79 | 657
456 | 1588.12 | 459 | 3.93 | 3.567 | 3086.351 | 3932.35 | 8176.58 | 656
457 | 1584.25 | 456.8571 | 3.93 | 3.568 | 3074.32 | 3932.32 | 8163.96 | 655
458 | 1582.43 | 458 | 3.93 | 3.569 | 3056.351 | 3932.35 | 8154.15 | 654
459 | 1578.11 | 456.9742 | 3.929 | 3.569 | 3046.751 | 3896.35 | 8150.82 | 653
460 | 1576.1 | 454.2857 | 3.93 | 3.569 | 3032.321 | 3896.32 | 8137.12 | 652
461 | 1573.12 | 456 | 3.93 | 3.57 | 3026.32 | 3896.32 | 8170.46 | 651
462 | 1571.2 | 453.6 | 3.931 | 3.57 | 3014.351 | 3860.35 | 8172.16 | 650
463 | 1568.9 | 453 | 3.931 | 3.57 | 3008.352 | 3860.35 | 8148.58 | 649
464 | 1566.17 | 450 | 3.931 | 3.571 | 3002.352 | 3860.34 | 8175.91 | 648
465 | 1564.28 | 452 | 3.93 | 3.571 | 2989.191 | 3860.39 | 8158.38 | 647
466 | 1629.76 | 491 | 3.929 | 3.571 | 2984.344 | 3860.34 | 8130.69 | 646
467 | 1619.42 | 487 | 3.926 | 3.547 | 3176.312 | 4040.31 | 8338.36 | 645
468 | 1543 | 446 | 3.923 | 3.549 | 3134.359 | 4004.36 | 8364.48 | 644
469 | 1550.56 | 447 | 3.927 | 3.577 | 2912.313 | 3788.31 | 8114.48 | 643
470 | 1549.98 | 447 | 3.928 | 3.573 | 2936.359 | 3788.36 | 8125.56 | 642
471 | 1546.08 | 445.7143 | 3.927 | 3.573 | 2936.36 | 3788.36 | 8123.24 | 641
472 | 1544.2 | 443.6 | 3.927 | 3.574 | 2924.359 | 3788.36 | 8111.62 | 640
473 | 1541.11 | 442.6286 | 3.927 | 3.574 | 2918.219 | 3788.22 | 8108.8 | 639
475 | 1502.34 | 430.2857 | 3.921 | 3.882 | 2413.12 | 3356.32 | 8306.24 | 637
476 | 1503.07 | 430.2857 | 3.922 | 3.582 | 2786.351 | 3644.35 | 8138.08 | 636
477 | 1502.53 | 430.2857 | 3.922 | 3.581 | 2786.351 | 3644.35 | 8093.79 | 635
478 | 1501.63 | 430.2857 | 3.923 | 3.581 | 2786.32 | 3644.32 | 8104.96 | 634
479 | 1497.47 | 429 | 3.923 | 3.581 | 2780.258 | 3644.26 | 8085.41 | 633
480 | 1494.75 | 427.2 | 3.923 | 3.582 | 2768.321 | 3608.32 | 8096.38 | 632
481 | 1492 | 427.7143 | 3.922 | 3.583 | 2762.32 | 3608.32 | 8054.75 | 631
482 | 1489.91 | 426.4286 | 3.922 | 3.583 | 2756.352 | 3608.35 | 8055.84 | 630
483 | 1487.52 | 425.1429 | 3.92 | 3.583 | 2744.321 | 3608.32 | 8044.26 | 629
484 | 1485.76 | 424.4571 | 3.92 | 3.584 | 2738.289 | 3572.29 | 8030.62 | 628
485 | 1481.05 | 424.2857 | 3.919 | 3.583 | 2732.352 | 3572.35 | 8029.28 | 627
486 | 1479.17 | 423 | 3.918 | 3.586 | 2714.352 | 3572.35 | 8022.88 | 626
487 | 1476.45 | 422.4 | 3.919 | 3.585 | 2708.32 | 3572.32 | 8024.12 | 625
488 | 1474.91 | 421.7143 | 3.919 | 3.586 | 2708.321 | 3536.32 | 7979.61 | 624
489 | 1472.84 | 420.6 | 3.918 | 3.586 | 2702.313 | 3536.31 | 8024.06 | 623
490 | 1470.19 | 420.3429 | 3.918 | 3.587 | 2693.928 | 3536.33 | 7999.78 | 622
491 | 1466.34 | 417.9429 | 3.918 | 3.587 | 2684.36 | 3536.36 | 7997.03 | 621
492 | 1463.33 | 417.2571 | 3.917 | 3.587 | 2672.359 | 3536.36 | 7975.23 | 620
493 | 1459.48 | 416.5714 | 3.917 | 3.588 | 2660.344 | 3500.34 | 7977.62 | 619
494 | 1457.2 | 414.1714 | 3.917 | 3.589 | 2654.312 | 3500.31 | 7997.01 | 618
495 | 1455.2 | 415.8857 | 3.916 | 3.59 | 2648.359 | 3500.36 | 7944.55 | 617
496 | 1453.92 | 415.2 | 3.916 | 3.589 | 2642.328 | 3500.33 | 7963.94 | 616
497 | 1450.5 | 414.5143 | 3.915 | 3.589 | 2642.329 | 3464.33 | 7951.66 | 615
498 | 1439.39 | 420 | 3.912 | 3.772 | 2450.234 | 3360 | 8278.81 | 614
499 | 193965.41 | 4260 | 4.25 | 3.323 | 59489.98 | 70690.91 | 70690.91 | 613
500 | 1472.64 | 420.3429 | 3.904 | 3.568 | 3608.352 | 4688.35 | 10557.5 | 612
501 | 1480.03 | 418.6286 | 3.912 | 3.601 | 2720.32 | 3572.32 | 8169.76 | 611
502 | 1477.95 | 419.3143 | 3.913 | 3.6 | 2744.352 | 3572.35 | 8079.65 | 610
503 | 1476.35 | 420 | 3.913 | 3.601 | 2744.225 | 3572.22 | 7998.46 | 609
504 | 1477.12 | 418.9714 | 3.914 | 3.601 | 2738.321 | 3572.32 | 7992.23 | 608
505 | 1477.44 | 419.5714 | 3.914 | 3.602 | 2737.12 | 3572.32 | 7989.12 | 607
506 | 1478.46 | 419.5714 | 3.913 | 3.6 | 2732.351 | 6679.75 | 7765.15 | 606
507 | 1475.05 | 417.8571 | 3.915 | 3.599 | 2726.32 | 3572.32 | 7982.81 | 605
508 | 1476.36 | 420.8571 | 3.916 | 3.599 | 2714.313 | 3572.31 | 7982.3 | 604
509 | 1478.46 | 420.4286 | 3.918 | 3.6 | 2714.321 | 3572.32 | 7996.13 | 603
510 | 1478.49 | 419.3143 | 3.919 | 3.597 | 2720.352 | 3572.35 | 8037.95 | 602
511 | 1477.76 | 420.4286 | 3.918 | 3.596 | 2720.39 | 3572.39 | 8062.7 | 601
512 | 1473.24 | 419.6571 | 3.917 | 3.596 | 2714.352 | 3572.35 | 8028.26 | 600
513 | 1470.59 | 417.2571 | 3.916 | 3.596 | 2708.227 | 3536.23 | 8007.84 | 599
514 | 1467.27 | 417 | 3.915 | 3.598 | 2696.218 | 3536.22 | 8002.36 | 598
515 | 1464.61 | 415.8857 | 3.916 | 3.598 | 2684.36 | 3536.36 | 7976.14 | 597
516 | 1460.16 | 415.2 | 3.916 | 3.598 | 2678.359 | 3500.36 | 7998.89 | 596
517 | 1458.53 | 414 | 3.916 | 3.598 | 2666.313 | 3500.31 | 8014.72 | 595
518 | 1452.78 | 411.4286 | 3.914 | 3.598 | 2660.344 | 3500.34 | 8002.75 | 594
519 | 1447.91 | 410.1 | 3.914 | 3.598 | 2642.359 | 3464.36 | 7993.89 | 593
520 | 1447.42 | 409.0286 | 3.915 | 3.601 | 2630.344 | 3464.34 | 7975.08 | 592
521 | 1446.66 | 409.0286 | 3.915 | 3.601 | 2621.913 | 3464.31 | 7976.64 | 591
522 | 1445.14 | 410.7429 | 3.914 | 3.599 | 2618.344 | 3464.34 | 7973.59 | 590
523 | 1418.83 | 412.797 | 3.907 | 3.773 | 2450.343 | 3353 | 8265.12 | 589
524 | 1429.97 | 406.2857 | 3.904 | 3.884 | 2396.344 | 3284.34 | 8110.31 | 588
525 | 1436.06 | 407.6571 | 3.906 | 3.603 | 2570.25 | 3392.25 | 8005.5 | 587
526 | 1444.12 | 409.2857 | 3.911 | 3.602 | 2594.344 | 3428.34 | 7964.34 | 586
527 | 1442.72 | 409.3714 | 3.912 | 3.599 | 2612.344 | 3428.34 | 8007.38 | 585
528 | 1439.5 | 408.6857 | 3.912 | 3.6 | 2612.313 | 3428.31 | 7964.31 | 584
529 | 1437.31 | 408 | 3.912 | 3.6 | 2606.343 | 3428.34 | 7983.5 | 583
530 | 1431.47 | 406.6286 | 3.91 | 3.6 | 2600.344 | 3428.34 | 7960.91 | 582
531 | 1424.41 | 403.5429 | 3.91 | 3.601 | 2588.375 | 3428.38 | 7961.31 | 581
532 | 1420.03 | 402.1714 | 3.908 | 3.603 | 2558.343 | 3392.34 | 7911.31 | 580
533 | 1415.84 | 403.2 | 3.907 | 3.603 | 2546.343 | 3392.34 | 7892.34 | 579
534 | 1413.19 | 402.3 | 3.907 | 3.604 | 2528.344 | 3356.34 | 7879.03 | 578
535 | 1413.12 | 400.8 | 3.908 | 3.606 | 2522.343 | 3356.34 | 7864.66 | 577
536 | 1408.03 | 399 | 3.907 | 3.605 | 2516.219 | 3356.22 | 7871.97 | 576
537 | 1406.28 | 399 | 3.907 | 3.606 | 2498.344 | 3320.34 | 7858.5 | 575
538 | 1399.38 | 396.3429 | 3.906 | 3.605 | 2492.344 | 3320.34 | 7842 | 574
539 | 1398.22 | 395.7 | 3.907 | 3.607 | 2474.219 | 3284.22 | 7845.06 | 573
540 | 1396.03 | 393.9429 | 3.907 | 3.607 | 2468.375 | 3284.38 | 7833.56 | 572
541 | 1393.69 | 394.8 | 3.907 | 3.608 | 2462.313 | 3284.31 | 7877.78 | 571
542 | 1391.66 | 393.9 | 3.907 | 3.607 | 2450.313 | 3284.31 | 7882.16 | 570
543 | 1389.88 | 393 | 3.906 | 3.607 | 2450.375 | 3284.38 | 7858.84 | 569
544 | 1385.72 | 392.1 | 3.905 | 3.608 | 2444.344 | 3248.34 | 7851.06 | 568
545 | 1383.5 | 391.2 | 3.906 | 3.608 | 2432.407 | 3248.41 | 7869.44 | 567
546 | 1382.03 | 391.2 | 3.905 | 3.609 | 2426.344 | 3248.34 | 7867.78 | 566
547 | 1366.75 | 397.1875 | 3.901 | 3.782 | 2240.375 | 3143 | 8161.06 | 565
548 | 1373.12 | 389.7 | 3.897 | 3.895 | 2204.25 | 3104.25 | 8051.5 | 564
549 | 1372.5 | 388.8 | 3.898 | 3.612 | 2390.313 | 3212.31 | 7877.75 | 563
550 | 1372.69 | 388.8 | 3.897 | 3.612 | 2390.375 | 3212.38 | 7861.62 | 562
551 | 1373.12 | 387.3 | 3.899 | 3.611 | 2390.312 | 3212.31 | 7843.38 | 561
552 | 1384.56 | 392.1 | 3.894 | 3.611 | 2402.312 | 8323.19 | 8976.25 | 560
553 | 1374.06 | 388.2 | 3.9 | 3.611 | 2402.313 | 3212.31 | 7740.75 | 559
554 | 1374.94 | 388.5 | 3.903 | 3.61 | 2408.187 | 3212.19 | 7781.56 | 558
555 | 1375.12 | 387 | 3.903 | 3.61 | 2408.375 | 3212.38 | 7805.62 | 557
556 | 1374.69 | 389.4 | 3.904 | 3.61 | 2408.313 | 3212.31 | 7841.25 | 556
557 | 1371.88 | 387.6 | 3.903 | 3.612 | 2402.187 | 3212.19 | 7797.94 | 555
558 | 1369 | 386.7 | 3.903 | 3.61 | 2396.438 | 3212.44 | 7799.56 | 554
559 | 1370.19 | 387.6 | 3.903 | 3.61 | 2378.312 | 3212.31 | 7826.25 | 553
560 | 1364.25 | 383.4 | 3.902 | 3.61 | 2384.25 | 3212.25 | 7789 | 552
561 | 1362.06 | 384.5714 | 3.902 | 3.612 | 2372.375 | 3176.38 | 7784.31 | 551
562 | 1361.75 | 385.3714 | 3.903 | 3.612 | 2363.679 | 3176.25 | 7801.5 | 550
563 | 1361.75 | 385.3714 | 3.904 | 3.612 | 2354.188 | 3176.19 | 7833.44 | 549
564 | 1360.88 | 383.4 | 3.903 | 3.611 | 2354.313 | 3176.31 | 7842.94 | 548
565 | 1359.88 | 384 | 3.902 | 3.612 | 2353.518 | 3176.38 | 7865.81 | 547
566 | 31.5 | 39.1377 | 3.124 | 3.583 | 93.45455 | 8 | 8.31 | 546
567 | 1354.38 | 382.2 | 3.9 | 3.611 | 2456.313 | 3284.31 | 7978.12 | 545
568 | 1352.5 | 382.5 | 3.9 | 3.612 | 2336.313 | 3140.31 | 7807.31 | 544
569 | 1350.38 | 381.3 | 3.9 | 3.613 | 2330.313 | 3140.31 | 7814.94 | 543
570 | 1348.12 | 380.5 | 3.901 | 3.614 | 2324.375 | 3140.38 | 7817.38 | 542
571 | 1345.69 | 389.9995 | 3.901 | 3.785 | 2135.313 | 3031 | 8109.12 | 541
572 | 1337.38 | 378.9 | 3.892 | 3.896 | 2132.25 | 2996.25 | 8045.88 | 540
573 | 1330.31 | 376 | 3.892 | 3.617 | 2286.599 | 3104.31 | 7818.62 | 539
574 | 1329.62 | 376 | 3.893 | 3.619 | 2270.375 | 3068.38 | 7742.94 | 538
575 | 1327.31 | 375 | 3.892 | 3.619 | 2255.741 | 3068.31 | 7739.06 | 537
576 | 1334.25 | 377.4 | 3.894 | 3.62 | 2258.375 | 3068.38 | 7761.56 | 536
577 | 1327.19 | 374.9845 | 3.893 | 3.617 | 2282.375 | 3104.38 | 7700.25 | 535
578 | 1328.62 | 375.6 | 3.894 | 3.618 | 2258.312 | 3068.31 | 7748.94 | 534
579 | 1328.12 | 374.1 | 3.895 | 3.618 | 2264.375 | 3068.38 | 7730.12 | 533
580 | 1328.81 | 374.7429 | 3.895 | 3.618 | 2258.313 | 3068.31 | 7733.81 | 532
581 | 1328.25 | 374.5 | 3.896 | 3.617 | 2264.25 | 3068.25 | 7723.06 | 531
582 | 1324.5 | 373.2 | 3.894 | 3.618 | 2258.313 | 3068.31 | 7730.69 | 530
583 | 1328.25 | 375.4286 | 3.896 | 3.619 | 2250.598 | 3068.31 | 7752.62 | 529
584 | 1323.81 | 371.7 | 3.896 | 3.617 | 2264.375 | 3068.38 | 7755.81 | 528
585 | 1323.31 | 373.0286 | 3.897 | 3.619 | 2252.312 | 3068.31 | 7719.56 | 527
586 | 1325.19 | 372.6 | 3.897 | 3.617 | 2246.375 | 3068.38 | 7746.19 | 526
587 | 1324.88 | 374.1 | 3.897 | 3.618 | 2245.455 | 3068.31 | 7789.69 | 525
588 | 1322.88 | 373.169 | 3.896 | 3.617 | 2245.518 | 3032.38 | 7791 | 524
589 | 1318.06 | 371 | 3.895 | 3.617 | 2240.313 | 3032.31 | 7760.81 | 523
590 | 1313.12 | 370.5 | 3.894 | 3.619 | 2230.027 | 3032.31 | 7739.31 | 522
591 | 1314.62 | 370.5 | 3.894 | 3.619 | 2216.313 | 3032.31 | 7740.12 | 521
592 | 1313.75 | 370.5 | 3.895 | 3.619 | 2216.375 | 3032.38 | 7762.12 | 520
593 | 1314.12 | 369 | 3.896 | 3.618 | 2216.312 | 3032.31 | 7753.94 | 519
594 | 1312.94 | 370 | 3.893 | 3.62 | 2216.375 | 3032.38 | 7762.31 | 518
595 | 1313.69 | 380.406 | 3.895 | 3.788 | 2023.313 | 2905 | 8134.62 | 517
596 | 192653.85 | 173778.491 | 4.243 | 3.337 | 57360 | 68635.59 | 68635.59 | 516
597 | 1315.33 | 374.4 | 3.878 | 3.618 | 3230.448 | 4364.45 | 11142.59 | 515
598 | 1317.22 | 372.5 | 3.884 | 3.634 | 2252.353 | 3032.35 | 7995.55 | 514
599 | 1318.02 | 372.5 | 3.887 | 3.633 | 2264.256 | 3068.26 | 7804.38 | 513
600 | 1320.32 | 370.8 | 3.889 | 3.633 | 2270.35 | 3068.35 | 7743.62 | 512
601 | 1322.95 | 372.6 | 3.89 | 3.632 | 2270.352 | 3068.35 | 7718.85 | 511
602 | 1325.47 | 373.5 | 3.891 | 3.631 | 2270.32 | 3068.32 | 7726.18 | 510
603 | 1328.54 | 374.4 | 3.892 | 3.631 | 2270.321 | 3068.32 | 7735.75 | 509
604 | 1329.51 | 372.9 | 3.892 | 3.629 | 2276.226 | 3068.23 | 7785.09 | 508
605 | 1329.56 | 373 | 3.893 | 3.628 | 2276.32 | 3068.32 | 7811.87 | 507
606 | 1324.93 | 370.5 | 3.893 | 3.629 | 2276.352 | 3068.35 | 7797.89 | 506
607 | 1323.84 | 370.5 | 3.892 | 3.629 | 2258.352 | 3068.35 | 7814.95 | 505
608 | 1322.49 | 370 | 3.891 | 3.628 | 2252.383 | 3032.38 | 7811.45 | 504
609 | 1319.33 | 370.5 | 3.89 | 3.628 | 2250.638 | 3032.35 | 7767.16 | 503
610 | 1315.62 | 368.4 | 3.889 | 3.629 | 2245.502 | 3032.36 | 7782.59 | 502
611 | 1310.72 | 368 | 3.889 | 3.629 | 2234.328 | 3032.33 | 7742.09 | 501
612 | 1309.44 | 368 | 3.889 | 3.631 | 2224.915 | 2996.34 | 7739.91 | 500
613 | 1308.89 | 366 | 3.889 | 3.63 | 2219.773 | 2996.34 | 7752.19 | 499
614 | 1309.44 | 367.5 | 3.889 | 3.63 | 2214.614 | 2996.33 | 7758.19 | 498
615 | 1306.97 | 365.5 | 3.888 | 3.63 | 2210.313 | 2996.31 | 7772.31 | 497
616 | 1304.27 | 365.7 | 3.888 | 3.629 | 2204.344 | 2996.34 | 7752.64 | 496
617 | 1302.88 | 365.7 | 3.888 | 3.629 | 2199.216 | 2996.36 | 7767.27 | 495
618 | 1301.53 | 364.5 | 3.888 | 3.63 | 2198.329 | 2996.33 | 7747.91 | 494
619 | 1299.23 | 364 | 3.888 | 3.63 | 2192.328 | 2996.33 | 7787.47 | 493
620 | 1279.45 | 372 | 3.88 | 3.79 | 1981.5 | 2856 | 8132.89 | 492
621 | 1287.19 | 363 | 3.879 | 3.907 | 1952.344 | 2816.34 | 7951.16 | 491
622 | 1283.31 | 360.9 | 3.88 | 3.633 | 2147.804 | 2924.38 | 7816.19 | 490
623 | 1293.84 | 364.5 | 3.883 | 3.634 | 2144.25 | 2924.25 | 7746.97 | 489
624 | 1292.69 | 364.5 | 3.884 | 3.631 | 2174.344 | 2960.34 | 7734.66 | 488
625 | 1290.5 | 362.5 | 3.884 | 3.632 | 2173.455 | 2960.31 | 7699.75 | 487
626 | 1288.44 | 360.5 | 3.884 | 3.632 | 2168.312 | 2960.31 | 7696.53 | 486
627 | 1286.09 | 360.5 | 3.885 | 3.631 | 2156.407 | 2960.41 | 7714.84 | 485
628 | 1285.81 | 359.7 | 3.885 | 3.632 | 2147.773 | 2924.34 | 7699.78 | 484
629 | 1282.41 | 359.3333 | 3.885 | 3.632 | 2144.375 | 2924.38 | 7699.38 | 483
630 | 1280.53 | 358.8 | 3.885 | 3.632 | 2132.344 | 2924.34 | 7714.38 | 482
631 | 1279.22 | 358.6667 | 3.885 | 3.632 | 2127.201 | 2924.34 | 7737.44 | 481
632 | 1277.44 | 359 | 3.884 | 3.632 | 2126.344 | 2888.34 | 7732.88 | 480
633 | 1274 | 357.3333 | 3.884 | 3.633 | 2120.188 | 2888.19 | 7723.97 | 479
634 | 1270.78 | 356.1 | 3.884 | 3.633 | 2114.313 | 2888.31 | 7721.75 | 478
635 | 1269.59 | 356 | 3.883 | 3.634 | 2106.598 | 2888.31 | 7734.88 | 477
636 | 1267.16 | 355.3333 | 3.883 | 3.633 | 2101.55 | 2888.41 | 7725.31 | 476
637 | 32.97 | 37.5 | 3.131 | 3.601 | 91.08636 | 8 | 8.41 | 475
638 | 1265.5 | 354.3 | 3.883 | 3.634 | 2198.375 | 2996.38 | 7851.5 | 474
639 | 1262.31 | 354.5 | 3.881 | 3.635 | 2090.344 | 2852.34 | 7672.72 | 473
640 | 1259.53 | 354 | 3.881 | 3.634 | 2080.853 | 2852.28 | 7644.47 | 472
641 | 1262.53 | 353.4 | 3.883 | 3.635 | 2072.25 | 2852.25 | 7658.69 | 471
642 | 1260.28 | 353.3333 | 3.882 | 3.635 | 2078.344 | 2852.34 | 7625.84 | 470
643 | 1255.38 | 351.3333 | 3.882 | 3.634 | 2072.344 | 2852.34 | 7634.81 | 469
644 | 1257.78 | 362.406 | 3.881 | 3.796 | 1862.375 | 2723.03 | 8071.38 | 468
645 | 1250.62 | 351.9 | 3.875 | 3.909 | 1856.354 | 2708.34 | 8005 | 467
647 | 1234.37 | 346 | 3.874 | 3.96 | 892.8914 | 1628.32 | 6666.34 | 465
648 | 1233.92 | 346.1333 | 3.877 | 3.639 | 1993.462 | 2744.32 | 7646.94 | 464
649 | 1232.93 | 345.3 | 3.877 | 3.639 | 1994.351 | 2744.35 | 7660.96 | 463
650 | 1232.58 | 346 | 3.876 | 3.64 | 1988.351 | 2744.35 | 7619.55 | 462
651 | 1230.5 | 344.6667 | 3.876 | 3.639 | 1988.32 | 2744.32 | 7615.59 | 461
652 | 1228.7 | 345 | 3.875 | 3.639 | 1983.177 | 2744.32 | 7640.32 | 460
653 | 1226.02 | 343.3333 | 3.875 | 3.64 | 1978.034 | 2744.32 | 7651.88 | 459
654 | 1222.08 | 344 | 3.874 | 3.641 | 1972.86 | 2744.29 | 7624.9 | 458
655 | 1219.05 | 343.3333 | 3.874 | 3.64 | 1962.544 | 2708.26 | 7604.26 | 457
656 | 1217.51 | 342.6667 | 3.873 | 3.642 | 1957.463 | 2708.32 | 7581.21 | 456
657 | 1214.66 | 341 | 3.873 | 3.642 | 1952.32 | 2708.32 | 7594.14 | 455
658 | 1211.65 | 340 | 3.873 | 3.642 | 1940.352 | 2708.35 | 7565.98 | 454
659 | 1210.15 | 340 | 3.873 | 3.642 | 1931.75 | 2708.32 | 7572.7 | 453
660 | 1210.91 | 339 | 3.873 | 3.643 | 1926.638 | 2672.35 | 7561.88 | 452
661 | 1211.2 | 340.6667 | 3.873 | 3.642 | 1928.352 | 2672.35 | 7607.2 | 451
662 | 1211.58 | 340.6667 | 3.874 | 3.642 | 1928.36 | 2672.36 | 7622.81 | 450
663 | 1210.72 | 340.6667 | 3.874 | 3.642 | 1928.359 | 2672.36 | 7605.8 | 449
664 | 1210.98 | 338.6667 | 3.874 | 3.643 | 1926.646 | 2672.36 | 7637.55 | 448
665 | 1210.59 | 340 | 3.874 | 3.642 | 1926.645 | 2672.36 | 7653.92 | 447
666 | 1213.86 | 340.4 | 3.874 | 3.644 | 1926.599 | 2672.31 | 7628.48 | 446
667 | 1213.86 | 340.6667 | 3.874 | 3.641 | 1940.344 | 2708.34 | 7632.89 | 445
668 | 1211.17 | 339.3333 | 3.873 | 3.641 | 1940.313 | 2708.31 | 7632.77 | 444
669 | 1206.81 | 338.6667 | 3.872 | 3.642 | 1936.931 | 2672.36 | 7619.78 | 443
670 | 1192.86 | 346.797 | 3.865 | 3.795 | 1680.219 | 2527 | 8111.06 | 442
671 | 1199.5 | 337.3333 | 3.866 | 3.914 | 1670.36 | 2492.36 | 7924.73 | 441
672 | 1202.81 | 338.6667 | 3.868 | 3.645 | 1895.741 | 2636.31 | 7725.66 | 440
673 | 1206.94 | 338.6667 | 3.871 | 3.644 | 1911.201 | 2672.34 | 7611.19 | 439
674 | 1205.94 | 338.6667 | 3.871 | 3.643 | 1926.652 | 2672.34 | 7598.94 | 438
675 | 1204.84 | 337.5 | 3.871 | 3.643 | 1922.375 | 2672.38 | 7578.25 | 437
676 | 1202.84 | 336 | 3.871 | 3.643 | 1921.518 | 2672.38 | 7546.56 | 436
677 | 1199.66 | 337.3333 | 3.87 | 3.645 | 1916.219 | 2672.22 | 7554.66 | 435
678 | 1198.31 | 336 | 3.871 | 3.645 | 1906.058 | 2672.34 | 7558.34 | 434
679 | 1198 | 337 | 3.871 | 3.645 | 1900.915 | 2636.34 | 7545.28 | 433
680 | 1196.53 | 336.6667 | 3.871 | 3.644 | 1895.804 | 2636.38 | 7517.94 | 432
681 | 1194.53 | 334.6667 | 3.871 | 3.644 | 1892.942 | 2638.66 | 7525.25 | 431
682 | 1191.44 | 334.6667 | 3.87 | 3.646 | 1885.487 | 2636.34 | 7572.78 | 430
683 | 1190.91 | 334.6667 | 3.87 | 3.646 | 1875.107 | 2636.25 | 7584.22 | 429
684 | 1190.75 | 333.3333 | 3.872 | 3.645 | 1875.201 | 2636.34 | 7576.25 | 428
685 | 1191.81 | 333.3333 | 3.872 | 3.646 | 1874.219 | 2636.22 | 7634.06 | 427
686 | 1187.12 | 332 | 3.871 | 3.646 | 1874.344 | 2636.34 | 7607.5 | 426
687 | 1186.44 | 333.3333 | 3.87 | 3.647 | 1859.773 | 2600.34 | 7601.5 | 425
688 | 1186.22 | 332.6667 | 3.869 | 3.646 | 1859.741 | 2600.31 | 7611.84 | 424
689 | 1184.25 | 332.8 | 3.868 | 3.647 | 1859.866 | 2600.44 | 7588.88 | 423
690 | 1183.47 | 331.3333 | 3.867 | 3.646 | 1862.375 | 2600.38 | 7567.53 | 422
691 | 1178.47 | 332 | 3.867 | 3.647 | 1856.344 | 2600.34 | 7596.47 | 421
692 | 1181.78 | 332 | 3.867 | 3.647 | 1844.218 | 2600.22 | 7568.69 | 420
693 | 1177.84 | 330.6667 | 3.865 | 3.646 | 1856.218 | 2600.22 | 7537.44 | 419
694 | 1167.41 | 338.406 | 3.86 | 3.796 | 1596.344 | 2436 | 8070.75 | 418
695 | 192511.16 | 6120 | 4.235 | 3.344 | 55500 | 66709.95 | 66709.95 | 417
696 | 1254.46 | 352 | 3.86 | 3.638 | 2888.32 | 4420.32 | 10778.37 | 416
697 | 1256.55 | 350.5 | 3.87 | 3.648 | 2091.338 | 2852.48 | 8088.03 | 415
698 | 1256.32 | 349.8 | 3.871 | 3.647 | 2106.573 | 2852.29 | 7875.07 | 414
699 | 1252.32 | 348.9 | 3.87 | 3.648 | 2111.78 | 2852.35 | 7778.75 | 413
700 | 1251.23 | 348 | 3.872 | 3.647 | 2096.356 | 2852.36 | 7761.44 | 412
701 | 1250.05 | 346.6667 | 3.873 | 3.647 | 2086.035 | 2852.32 | 7748.71 | 411
702 | 1245.28 | 345.5 | 3.873 | 3.646 | 2080.922 | 2816.35 | 7746.18 | 410
703 | 1243.9 | 344.6667 | 3.873 | 3.648 | 2066.383 | 2816.38 | 7735.59 | 409
704 | 1223.17 | 341 | 3.867 | 3.647 | 2065.401 | 2816.26 | 7688.32 | 408
705 | 1208.09 | 337.3333 | 3.863 | 3.651 | 1998.606 | 2744.32 | 7666.02 | 407
706 | 1203.33 | 337.3333 | 3.863 | 3.655 | 1962.606 | 2708.32 | 7619.45 | 406
707 | 1203.07 | 337.3333 | 3.863 | 3.655 | 1942.074 | 2672.36 | 7609.63 | 405
708 | 1202.37 | 335.3333 | 3.862 | 3.656 | 1936.958 | 2672.38 | 7604.38 | 404
709 | 1201.5 | 336.5 | 3.863 | 3.655 | 1934.32 | 2672.32 | 7631.16 | 403
710 | 1199.81 | 336 | 3.862 | 3.655 | 1931.78 | 2672.35 | 7616.93 | 402
711 | 1192.38 | 333.3092 | 3.862 | 3.655 | 1926.599 | 2672.31 | 7609.17 | 401
712 | 1189.19 | 332.5 | 3.862 | 3.657 | 1906.105 | 2636.39 | 7598.41 | 400
713 | 1185.47 | 332 | 3.861 | 3.656 | 1892.328 | 2636.33 | 7646.56 | 399
714 | 1184.34 | 332 | 3.861 | 3.657 | 1885.377 | 2600.23 | 7640.12 | 398
715 | 1183.06 | 330 | 3.861 | 3.657 | 1880.344 | 2600.34 | 7641.69 | 397
716 | 1187.44 | 331.3333 | 3.862 | 3.657 | 1874.344 | 2600.34 | 7656.64 | 396
717 | 1181.25 | 332 | 3.859 | 3.657 | 1885.378 | 2600.23 | 7617.03 | 395
718 | 1177 | 330.6667 | 3.858 | 3.657 | 1870.026 | 2600.31 | 7605.34 | 394
719 | 1174.05 | 340.797 | 3.852 | 3.794 | 1620.829 | 2443 | 8062.56 | 393
720 | 1177.91 | 330 | 3.856 | 3.92 | 1628.282 | 2456.28 | 7988.34 | 392
721 | 1173.88 | 330 | 3.856 | 3.659 | 1859.742 | 2600.31 | 7749.31 | 391
722 | 1164 | 327.7714 | 3.857 | 3.659 | 1854.568 | 2564.28 | 7650.78 | 390
723 | 33.81 | 36.92308 | 3.137 | 3.659 | 104 | 8 | 8 | 389
724 | 1174.72 | 328.6667 | 3.86 | 3.658 | 1952.219 | 2708.22 | 7737 | 388
725 | 1176.44 | 329.3333 | 3.86 | 3.658 | 1850.219 | 2600.22 | 7594.31 | 387
726 | 1177.34 | 329.2 | 3.86 | 3.657 | 1854.504 | 2564.22 | 7610.84 | 386
727 | 1176.59 | 328.6667 | 3.86 | 3.657 | 1859.648 | 2600.22 | 7631.84 | 385
728 | 1169.44 | 326.8571 | 3.857 | 3.657 | 1856.25 | 2564.25 | 7614.53 | 384
729 | 1163.22 | 326 | 3.858 | 3.658 | 1844.344 | 2564.34 | 7578.5 | 383
730 | 1162.16 | 325.1429 | 3.857 | 3.66 | 1828.946 | 2564.38 | 7582.72 | 382
731 | 1160.62 | 326.0952 | 3.857 | 3.661 | 1820.344 | 2528.34 | 7544.19 | 381
732 | 34.25 | 36.36364 | 3.139 | 3.618 | 95.5361 | 8 | 8.38 | 380
733 | 1158.94 | 324.6667 | 3.857 | 3.658 | 1921.393 | 2672.25 | 7742.56 | 379
734 | 1154.06 | 322.2857 | 3.856 | 3.66 | 1814.343 | 2528.34 | 7515.25 | 378
735 | 1149.03 | 322 | 3.857 | 3.661 | 1808.343 | 2528.34 | 7496.34 | 377
736 | 1150.62 | 322.6667 | 3.857 | 3.662 | 1792.946 | 2528.38 | 7486.41 | 376
737 | 1153 | 323.0476 | 3.858 | 3.662 | 1782.661 | 2492.38 | 7514.19 | 375
738 | 1152.66 | 322.4 | 3.859 | 3.661 | 1787.71 | 2492.28 | 7562.72 | 374
739 | 1152 | 322.6667 | 3.858 | 3.661 | 1787.742 | 2492.31 | 7592.53 | 373
740 | 1147.03 | 320.4 | 3.856 | 3.661 | 1792.96 | 2492.41 | 7570.84 | 372
741 | 1143.88 | 319.8095 | 3.855 | 3.661 | 1777.487 | 2492.34 | 7542.78 | 371
742 | 1142.88 | 319.6 | 3.855 | 3.662 | 1767.17 | 2492.31 | 7519.69 | 370
743 | 1147.81 | 332.4215 | 3.851 | 3.796 | 1505.375 | 2324 | 8065.66 | 369
744 | 1136.47 | 319.6 | 3.849 | 3.923 | 1538.313 | 2348.31 | 8016.72 | 368
745 | 1131.34 | 318 | 3.849 | 3.664 | 1741.518 | 2456.38 | 7599.56 | 367
746 | 1127.38 | 317.2 | 3.849 | 3.666 | 1733.545 | 2458.69 | 7525.09 | 366
747 | 1124.12 | 316.1143 | 3.848 | 3.665 | 1720.821 | 2420.25 | 7512.44 | 365
748 | 1125.5 | 315.4286 | 3.85 | 3.666 | 1710.599 | 2420.31 | 7529.56 | 364
749 | 1121.5 | 315.2 | 3.85 | 3.665 | 1715.742 | 2420.31 | 7492.44 | 363
750 | 1126.06 | 314.8 | 3.851 | 3.666 | 1705.455 | 2420.31 | 7477.06 | 362
751 | 1129.12 | 316.4 | 3.853 | 3.665 | 1715.741 | 2420.31 | 7538.81 | 361
752 | 1129.06 | 316.4 | 3.852 | 3.666 | 1724.25 | 2420.25 | 7552.81 | 360
753 | 1128.69 | 315.3333 | 3.852 | 3.665 | 1726.089 | 2420.38 | 7563.88 | 359
754 | 1127.5 | 314.7429 | 3.852 | 3.664 | 1725.902 | 2420.19 | 7591.19 | 358
755 | 1123.81 | 314 | 3.851 | 3.664 | 1720.884 | 2420.31 | 7580.94 | 357
756 | 1118.38 | 312.4 | 3.85 | 3.665 | 1710.661 | 2420.38 | 7532.56 | 356
757 | 1115.5 | 312.1714 | 3.849 | 3.667 | 1705.455 | 2420.31 | 7515.31 | 355
758 | 1115.12 | 312.8 | 3.849 | 3.667 | 1695.169 | 2384.31 | 7467.25 | 354
759 | 1111.94 | 311.2 | 3.848 | 3.666 | 1695.17 | 2384.31 | 7466 | 353
760 | 1108.62 | 310.6286 | 3.848 | 3.667 | 1684.883 | 2384.31 | 7421.44 | 352
761 | 1108.12 | 310.6286 | 3.848 | 3.668 | 1679.742 | 2384.31 | 7413.12 | 351
762 | 1106.56 | 309.2 | 3.848 | 3.668 | 1674.598 | 2384.31 | 7439.06 | 350
763 | 1106.06 | 308 | 3.849 | 3.668 | 1664.312 | 2384.31 | 7476.06 | 349
764 | 1104.31 | 308 | 3.849 | 3.668 | 1664.313 | 2348.31 | 7442.94 | 348
765 | 1102.94 | 308.4 | 3.848 | 3.668 | 1659.232 | 2348.38 | 7459.94 | 347
766 | 1099.75 | 307.8857 | 3.847 | 3.668 | 1658.312 | 2348.31 | 7466.94 | 346
767 | 1106.81 | 318.0005 | 3.843 | 3.799 | 1386.375 | 2191 | 8035.88 | 345
768 | 1105 | 310.2857 | 3.843 | 3.926 | 1418.375 | 2204.38 | 7929.12 | 344
769 | 1098.62 | 309.0909 | 3.843 | 3.668 | 1664.438 | 2348.44 | 7592.81 | 343
770 | 1097.38 | 307.3247 | 3.842 | 3.67 | 1643.617 | 2348.19 | 7502.44 | 342
771 | 1093.81 | 306.1818 | 3.843 | 3.67 | 1643.741 | 2348.31 | 7482.69 | 341
772 | 1089.75 | 305.3143 | 3.842 | 3.671 | 1628.312 | 2312.31 | 7429.88 | 340
773 | 1090.44 | 304.987 | 3.842 | 3.671 | 1618.089 | 2312.38 | 7439 | 339
774 | 1090.62 | 305.3143 | 3.843 | 3.671 | 1623.232 | 2312.38 | 7468.5 | 338
775 | 1089.88 | 305.3143 | 3.843 | 3.671 | 1628.5 | 2312.5 | 7429 | 337
776 | 1089.44 | 305.3143 | 3.843 | 3.672 | 1623.232 | 2312.38 | 7442.19 | 336
777 | 1092.88 | 304.4 | 3.844 | 3.671 | 1623.232 | 2312.38 | 7445.94 | 335
778 | 1094.25 | 305.0909 | 3.845 | 3.67 | 1628.312 | 2312.31 | 7460.31 | 334
779 | 1095 | 305.6571 | 3.846 | 3.669 | 1638.599 | 2312.31 | 7440.06 | 333
780 | 1096.12 | 306 | 3.846 | 3.669 | 1638.599 | 2348.31 | 7464.19 | 332
781 | 1090.12 | 304.1818 | 3.845 | 3.668 | 1643.804 | 2348.38 | 7450.62 | 331
782 | 1089.69 | 304.1818 | 3.845 | 3.67 | 1628.312 | 2312.31 | 7407.56 | 330
783 | 1090.06 | 304.5195 | 3.845 | 3.67 | 1623.232 | 2312.38 | 7419.75 | 329
784 | 34.88 | 35.29412 | 3.143 | 3.629 | 101.5556 | 8 | 8.31 | 328
785 | 1089.38 | 304 | 3.846 | 3.669 | 1726.026 | 2420.31 | 7668.5 | 327
786 | 1090.19 | 304 | 3.846 | 3.669 | 1623.169 | 2312.31 | 7453.94 | 326
787 | 34.75 | 35.8209 | 3.142 | 3.628 | 92.2 | 8 | 8.31 | 325
788 | 1084.75 | 302.4 | 3.844 | 3.667 | 1726.089 | 2420.38 | 7620.62 | 324
789 | 1085.06 | 302.6494 | 3.844 | 3.67 | 1618.089 | 2312.38 | 7412.56 | 323
790 | 1083.56 | 302.026 | 3.842 | 3.67 | 1607.804 | 2312.38 | 7416.25 | 322
791 | 1087 | 310.781 | 3.838 | 3.8 | 1330.312 | 2128 | 8079.19 | 321
792 | 190808.23 | 168279.164 | 4.227 | 3.35 | 54060 | 65275.36 | 65275.36 | 320
808 | 1062.85 | 296.7033 | 3.832 | 3.683 | 1607.782 | 2312.35 | 7770.21 | 304
809 | 1062.46 | 294.5943 | 3.834 | 3.685 | 1587.209 | 2276.35 | 7512.32 | 303
810 | 1065.09 | 295.6364 | 3.836 | 3.686 | 1576.796 | 2276.23 | 7392.23 | 302
811 | 1068.29 | 297 | 3.837 | 3.686 | 1576.891 | 2240.32 | 7373.63 | 301
812 | 1072.51 | 298.5456 | 3.838 | 3.685 | 1581.972 | 2240.26 | 7407.14 | 300
813 | 1075.93 | 300 | 3.84 | 3.683 | 1592.383 | 2276.38 | 7418.43 | 299
814 | 1079.3 | 299.5325 | 3.841 | 3.682 | 1597.468 | 2276.33 | 7458.88 | 298
815 | 1082.05 | 300.7273 | 3.842 | 3.68 | 1607.718 | 2276.29 | 7471.74 | 297
816 | 1083.01 | 307.203 | 3.834 | 3.795 | 1351.39 | 2142.02 | 8035.87 | 296
817 | 1087.75 | 302.3377 | 3.836 | 3.93 | 1376.36 | 2168.36 | 7951.33 | 295
818 | 1084.62 | 301.2468 | 3.839 | 3.679 | 1638.645 | 2312.36 | 7560.61 | 294
819 | 1085.16 | 300.7273 | 3.839 | 3.678 | 1628.313 | 2312.31 | 7500.31 | 293
820 | 1085.53 | 300.7273 | 3.84 | 3.679 | 1628.359 | 2312.36 | 7513.92 | 292
821 | 1084.39 | 301.0286 | 3.84 | 3.677 | 1623.091 | 2312.23 | 7492.78 | 291
822 | 1082.3 | 300.6234 | 3.839 | 3.678 | 1623.216 | 2312.36 | 7471.3 | 290
823 | 1077.55 | 299 | 3.837 | 3.678 | 1617.995 | 2276.28 | 7473.47 | 289
824 | 1072.22 | 297.5714 | 3.837 | 3.679 | 1607.695 | 2276.27 | 7445.77 | 288
825 | 1071.42 | 297.5714 | 3.838 | 3.68 | 1596.75 | 2276.25 | 7439.45 | 287
826 | 1065.22 | 296 | 3.836 | 3.68 | 1592.235 | 2276.23 | 7405.03 | 286
827 | 1057.38 | 294 | 3.833 | 3.681 | 1566.63 | 2240.34 | 7402.81 | 285
828 | 1056.12 | 293.2987 | 3.833 | 3.683 | 1547.344 | 2204.34 | 7417.83 | 284
829 | 1054.66 | 293.5714 | 3.833 | 3.684 | 1542.875 | 2204.38 | 7384.22 | 283
830 | 1054.48 | 293 | 3.833 | 3.683 | 1540.821 | 2204.25 | 7414.05 | 282
831 | 1053.06 | 291.8571 | 3.833 | 3.683 | 1540.915 | 2204.34 | 7395.97 | 281
832 | 1050.44 | 291.1429 | 3.832 | 3.683 | 1535.773 | 2204.34 | 7358.69 | 280
833 | 1053.66 | 292 | 3.832 | 3.683 | 1530.661 | 2204.38 | 7404.44 | 279
834 | 1054.59 | 293 | 3.834 | 3.683 | 1540.79 | 2204.22 | 7385.53 | 278
835 | 1054.56 | 291.5714 | 3.834 | 3.682 | 1542.844 | 2204.34 | 7379.34 | 277
836 | 1053.56 | 291.5714 | 3.834 | 3.682 | 1540.852 | 2204.28 | 7382.69 | 276
837 | 1052.59 | 290.5714 | 3.835 | 3.682 | 1538.344 | 2204.34 | 7391.03 | 275
838 | 34.53 | 34.78261 | 3.143 | 3.637 | 99.33333 | 8 | 8.38 | 274
839 | 1052.88 | 291.2857 | 3.835 | 3.68 | 1633.424 | 2312.28 | 7577.72 | 273
840 | 1043.44 | 294.8571 | 3.786 | 3.802 | 1256.765 | 13780.12 | 13787.41 | 272
841 | 1066.78 | 300 | 3.828 | 3.801 | 1267.219 | 2037.03 | 8006.75 | 271
842 | 1059.28 | 293.4545 | 3.832 | 3.933 | 1299.201 | 2060.34 | 7954.72 | 270
843 | 1055.28 | 293.4371 | 3.833 | 3.681 | 1556.344 | 2240.34 | 7501.31 | 269
844 | 1055.19 | 292.3636 | 3.835 | 3.683 | 1545.933 | 2204.22 | 7438.84 | 268
845 | 1053.75 | 291.2857 | 3.835 | 3.682 | 1546.12 | 2204.41 | 7425.25 | 267
846 | 1050.06 | 291.1169 | 3.834 | 3.682 | 1540.946 | 2204.38 | 7397.69 | 266
847 | 1047.41 | 289.8571 | 3.833 | 3.683 | 1535.804 | 2204.38 | 7446.34 | 265
848 | 1045.28 | 288.1429 | 3.834 | 3.683 | 1529.25 | 2168.25 | 7420.78 | 264
849 | 1043.62 | 288.4286 | 3.833 | 3.683 | 1520.25 | 2168.25 | 7417.22 | 263
850 | 1031.91 | 285.6264 | 3.828 | 3.683 | 1515.844 | 2168.34 | 7350.75 | 262
851 | 1026.41 | 283.1209 | 3.827 | 3.686 | 1488.844 | 2132.34 | 7335.31 | 261
852 | 1024.81 | 283.4286 | 3.828 | 3.688 | 1470.844 | 2132.34 | 7334 | 260
853 | 1023.56 | 282.3297 | 3.827 | 3.688 | 1466.344 | 2132.34 | 7344.91 | 259
854 | 1021.09 | 283.2527 | 3.828 | 3.688 | 1466.25 | 2132.25 | 7273.75 | 258
855 | 1019.84 | 281.5385 | 3.826 | 3.688 | 1457.25 | 2096.25 | 7325.22 | 257
856 | 1019.5 | 280.7473 | 3.827 | 3.688 | 1453.549 | 2096.38 | 7315.5 | 256
857 | 1016.88 | 280.7473 | 3.827 | 3.688 | 1461.812 | 2096.31 | 7270.81 | 255
858 | 1017.31 | 281.5094 | 3.828 | 3.689 | 1453.518 | 2096.38 | 7263.88 | 254
859 | 1018.31 | 280.6154 | 3.828 | 3.689 | 1448.313 | 2096.31 | 7282.69 | 253
860 | 1019.12 | 280.4835 | 3.83 | 3.689 | 1452.812 | 2096.31 | 7258.5 | 252
861 | 1020.88 | 281.2747 | 3.83 | 3.688 | 1452.875 | 2096.38 | 7280.81 | 251
862 | 1022.12 | 281.2747 | 3.83 | 3.687 | 1458.474 | 2096.19 | 7316.19 | 250
863 | 1021.69 | 280.3516 | 3.831 | 3.687 | 1461.875 | 2096.38 | 7362.56 | 249
864 | 1021.06 | 282.0659 | 3.832 | 3.687 | 1461.812 | 2096.31 | 7367.88 | 248
865 | 1022.88 | 284.0003 | 3.823 | 3.805 | 1158.687 | 1925 | 8016.56 | 247
866 | 1029.25 | 285.6264 | 3.826 | 3.937 | 1190.375 | 1952.38 | 7942.81 | 246
867 | 1026 | 283.1209 | 3.828 | 3.686 | 1484.375 | 2132.38 | 7473.62 | 245
868 | 1024.12 | 281.4066 | 3.828 | 3.686 | 1475.375 | 2132.38 | 7417.44 | 244
869 | 1020.44 | 281.4066 | 3.828 | 3.686 | 1470.875 | 2132.38 | 7349.38 | 243
870 | 1020.69 | 280.2857 | 3.83 | 3.687 | 1466.312 | 2096.31 | 7379.19 | 242
871 | 1019.38 | 281.2747 | 3.83 | 3.687 | 1468.884 | 2096.31 | 7353.12 | 241
872 | 1015.94 | 279.1154 | 3.828 | 3.687 | 1461.875 | 2096.38 | 7351.94 | 240
873 | 1012.12 | 278.2418 | 3.827 | 3.688 | 1448.375 | 2096.38 | 7311.19 | 239
874 | 1005.38 | 275.7363 | 3.825 | 3.688 | 1443.232 | 2096.38 | 7279.62 | 238
875 | 998.56 | 274.7308 | 3.825 | 3.69 | 1425.813 | 2060.31 | 7235.38 | 237
876 | 995.81 | 273.3626 | 3.824 | 3.692 | 1407.232 | 2060.38 | 7222.88 | 236
877 | 991 | 272.5714 | 3.822 | 3.692 | 1396.821 | 2024.25 | 7235.62 | 235
878 | 988.62 | 271.5429 | 3.822 | 3.693 | 1385.313 | 2024.31 | 7242.06 | 234
879 | 989.69 | 270.8571 | 3.822 | 3.694 | 1380.875 | 2024.38 | 7267.38 | 233
880 | 985.69 | 270 | 3.821 | 3.693 | 1385.375 | 2024.38 | 7262.31 | 232
881 | 989.5 | 270 | 3.821 | 3.695 | 1371.813 | 1988.31 | 7223.62 | 231
882 | 988.44 | 270 | 3.821 | 3.693 | 1381.518 | 2024.38 | 7244.06 | 230
883 | 985.69 | 269.1429 | 3.821 | 3.693 | 1376.375 | 2024.38 | 7227.12 | 229
884 | 987.56 | 270.8571 | 3.822 | 3.693 | 1376.312 | 2024.31 | 7231.62 | 228
885 | 984.06 | 269.1429 | 3.821 | 3.693 | 1380.875 | 2024.38 | 7216.19 | 227
886 | 982.69 | 268.9143 | 3.822 | 3.694 | 1371.875 | 1988.38 | 7216.94 | 226
887 | 985.94 | 270 | 3.823 | 3.695 | 1367.187 | 1988.19 | 7215.81 | 225
888 | 989.94 | 270.5769 | 3.824 | 3.694 | 1371.875 | 1988.38 | 7255.19 | 224
889 | 990.88 | 270.8227 | 3.816 | 3.808 | 1071.313 | 1827 | 7986.06 | 223
896 | 1006.56 | 274.2857 | 3.817 | 3.691 | 1452.82 | 2096.32 | 7721.63 | 216
897 | 999.04 | 272.2286 | 3.817 | 3.692 | 1437.939 | 2096.22 | 7490.91 | 215
898 | 994.37 | 270.8 | 3.818 | 3.694 | 1421.354 | 2060.35 | 7344.23 | 214
899 | 991.55 | 270.5143 | 3.818 | 3.695 | 1407.789 | 2024.29 | 7324.16 | 213
900 | 990.56 | 269.7143 | 3.819 | 3.697 | 1396.797 | 2024.23 | 7280.55 | 212
901 | 989.89 | 269.1429 | 3.819 | 3.714 | 1389.821 | 2024.32 | 7292.23 | 211
902 | 993.6 | 271.5429 | 3.82 | 3.697 | 1386.606 | 2024.32 | 7299.23 | 210
903 | 987.14 | 268.2857 | 3.819 | 3.695 | 1398.851 | 2024.35 | 7261.47 | 209
904 | 986.05 | 268.9286 | 3.819 | 3.696 | 1381.494 | 2024.35 | 7286.59 | 208
905 | 990.62 | 270 | 3.822 | 3.718 | 1384.273 | 1991.77 | 7303.33 | 207
906 | 991.33 | 270.8 | 3.822 | 3.696 | 1389.851 | 2024.35 | 7340.13 | 206
907 | 989.28 | 269.8286 | 3.821 | 3.695 | 1389.883 | 2024.38 | 7325.41 | 205
908 | 986.2 | 268.2857 | 3.819 | 3.696 | 1389.852 | 2024.35 | 7289.09 | 204
909 | 980.92 | 266.1714 | 3.819 | 3.696 | 1385.312 | 2024.31 | 7223.01 | 203
910 | 979.14 | 266.1714 | 3.819 | 3.698 | 1376.352 | 1988.35 | 7243.93 | 202
911 | 979.45 | 265.3714 | 3.818 | 3.697 | 1367.36 | 1988.36 | 7241.7 | 201
912 | 977.05 | 264.6429 | 3.819 | 3.698 | 1367.211 | 1988.22 | 7206.27 | 200
913 | 980.7 | 264.6018 | 3.811 | 3.809 | 1036.328 | 1778.02 | 8018.19 | 199
914 | 190333.06 | 6749.984 | 4.219 | 3.357 | 52409.98 | 63538.62 | 63538.62 | 198
929 | 1099.46 | 302.8052 | 3.83 | 3.664 | 1695.24 | 2384.38 | 8220.32 | 183
930 | 1099.58 | 301.2468 | 3.832 | 3.664 | 1700.288 | 2384.29 | 8024.16 | 182
931 | 1098.94 | 301.5429 | 3.833 | 3.664 | 1704.851 | 2384.35 | 7887.81 | 181
932 | 1099.75 | 301.2 | 3.834 | 3.663 | 1700.32 | 2384.32 | 7899.97 | 180
933 | 1100.19 | 300.5455 | 3.834 | 3.664 | 1700.352 | 2384.35 | 7882.75 | 179
934 | 1098.27 | 300.5455 | 3.834 | 3.662 | 1700.383 | 2384.38 | 7853.98 | 178
935 | 1096.06 | 299.6883 | 3.834 | 3.663 | 1695.114 | 2348.26 | 7794.72 | 177
936 | 1095.45 | 298.5455 | 3.833 | 3.663 | 1686.851 | 2348.35 | 7787.65 | 176
937 | 1092.99 | 299.0649 | 3.833 | 3.662 | 1684.923 | 2348.35 | 7800.67 | 175
938 | 1093.53 | 308.0007 | 3.827 | 3.799 | 1386.367 | 2170.02 | 8499.68 | 174
939 | 1100.47 | 302.026 | 3.831 | 3.928 | 1418.328 | 2204.33 | 8414.72 | 173
940 | 1094.14 | 299.6883 | 3.833 | 3.662 | 1700.39 | 2348.39 | 7972.92 | 172
941 | 1090.83 | 297.974 | 3.833 | 3.662 | 1679.757 | 2348.33 | 7852.14 | 171
942 | 1083.23 | 297.1948 | 3.83 | 3.663 | 1673.234 | 2348.23 | 7824.45 | 170
943 | 1081.12 | 296.5714 | 3.829 | 3.664 | 1648.821 | 2312.25 | 7802.69 | 169
944 | 1078.62 | 294.8571 | 3.83 | 3.665 | 1643.726 | 2312.3 | 7772.3 | 168
945 | 1078.36 | 294.8571 | 3.829 | 3.665 | 1637.312 | 2312.31 | 7777.05 | 167
946 | 1076.44 | 294.1429 | 3.829 | 3.666 | 1633.456 | 2276.31 | 7778.11 | 166
947 | 1074.69 | 293.0909 | 3.829 | 3.665 | 1628.313 | 2276.31 | 7773.38 | 165
948 | 1072.7 | 293.4286 | 3.828 | 3.666 | 1623.844 | 2276.34 | 7752.92 | 164
949 | 1072.27 | 293.4286 | 3.828 | 3.665 | 1619.359 | 2276.36 | 7767.27 | 163
950 | 1076.27 | 294 | 3.828 | 3.665 | 1623.185 | 2276.33 | 7758.34 | 162
951 | 1072.91 | 293.4286 | 3.828 | 3.664 | 1632.859 | 2276.36 | 7809.22 | 161
952 | 1071.66 | 292.4286 | 3.829 | 3.664 | 1623.201 | 2276.34 | 7773.78 | 160
953 | 1069.84 | 292.5255 | 3.829 | 3.664 | 1618.058 | 2276.34 | 7757.75 | 159
954 | 1069.62 | 291.0909 | 3.829 | 3.666 | 1610.375 | 2276.38 | 7774.38 | 158
955 | 1069.03 | 290.8052 | 3.829 | 3.664 | 1610.022 | 2278.59 | 7739.34 | 157
956 | 1066.47 | 291.7143 | 3.829 | 3.666 | 1607.804 | 2276.38 | 7753.28 | 156
957 | 1066.19 | 290.1818 | 3.829 | 3.665 | 1602.599 | 2240.31 | 7752.81 | 155
958 | 1064.41 | 289.5584 | 3.828 | 3.666 | 1601.313 | 2240.31 | 7747.81 | 154
959 | 1064.31 | 289.2857 | 3.828 | 3.666 | 1596.843 | 2240.34 | 7766.81 | 153
960 | 1059.81 | 288.8571 | 3.826 | 3.666 | 1596.875 | 2240.38 | 7751.62 | 152
961 | 1058.97 | 288.8571 | 3.826 | 3.666 | 1583.344 | 2240.34 | 7759.41 | 151
962 | 1067.91 | 297.594 | 3.821 | 3.796 | 1288.344 | 2051 | 8530.81 | 150
963 | 1075.12 | 293.4286 | 3.826 | 3.931 | 1340.313 | 2096.31 | 8387.31 | 149
964 | 1072.69 | 292.5195 | 3.828 | 3.665 | 1632.813 | 2276.31 | 7908.66 | 148
965 | 1070.5 | 291.7135 | 3.828 | 3.665 | 1628.344 | 2276.34 | 7842.62 | 147
966 | 1068.44 | 290 | 3.828 | 3.664 | 1618.089 | 2276.38 | 7889.69 | 146
967 | 1066.12 | 291 | 3.827 | 3.665 | 1610.375 | 2276.38 | 7832.66 | 145
968 | 1063.75 | 289.5584 | 3.827 | 3.665 | 1602.63 | 2240.34 | 7823.44 | 144
969 | 1056.66 | 286.5974 | 3.826 | 3.665 | 1596.875 | 2240.38 | 7795.88 | 143
970 | 1054.62 | 287.0649 | 3.825 | 3.666 | 1576.915 | 2240.34 | 7814.09 | 142
971 | 1050.75 | 286.7143 | 3.823 | 3.667 | 1569.75 | 2204.25 | 7737.56 | 141
972 | 1048.06 | 286 | 3.823 | 3.669 | 1565.343 | 2204.34 | 7743.34 | 140
973 | 1052.25 | 285.8182 | 3.823 | 3.668 | 1560.906 | 2204.41 | 7699.09 | 139
974 | 1052.03 | 285.2857 | 3.822 | 3.667 | 1569.844 | 2204.34 | 7724.56 | 138
975 | 1050.38 | 286 | 3.823 | 3.668 | 1574.375 | 2204.38 | 7722.88 | 137
976 | 1048.38 | 285.1948 | 3.823 | 3.667 | 1566.661 | 2204.38 | 7756.59 | 136
977 | 1047.5 | 285.8182 | 3.824 | 3.668 | 1560.938 | 2204.44 | 7803.5 | 135
978 | 1045.12 | 284.2857 | 3.823 | 3.668 | 1556.375 | 2204.38 | 7726.69 | 134
979 | 1045.81 | 283.4805 | 3.823 | 3.668 | 1551.232 | 2204.38 | 7768.19 | 133
980 | 1044.81 | 282.5714 | 3.823 | 3.668 | 1551.169 | 2204.31 | 7732.56 | 132
981 | 1042.25 | 281.8571 | 3.823 | 3.668 | 1547.375 | 2204.38 | 7740 | 131
982 | 1041.06 | 282.8571 | 3.823 | 3.669 | 1542.813 | 2168.31 | 7747.56 | 130
983 | 1040.69 | 282.8571 | 3.822 | 3.67 | 1538.312 | 2168.31 | 7766 | 129
984 | 1042.44 | 283.4805 | 3.823 | 3.669 | 1538.313 | 2168.31 | 7762.25 | 128
985 | 1036.69 | 281.2747 | 3.821 | 3.668 | 1540.883 | 2168.31 | 7780.81 | 127
986 | 1041.06 | 285.563 | 3.815 | 3.801 | 1218.313 | 1974.06 | 8527.38 | 126
987 | 1049.25 | 286 | 3.822 | 3.934 | 1258.026 | 1988.31 | 8381.44 | 125
988 | 1044.31 | 283.5714 | 3.822 | 3.669 | 1560.812 | 2204.31 | 7850.94 | 124
989 | 1040.56 | 282.8571 | 3.822 | 3.67 | 1551.232 | 2204.38 | 7772.94 | 123
990 | 1039.12 | 282.0659 | 3.821 | 3.67 | 1542.75 | 2168.25 | 7754.88 | 122
991 | 1034.75 | 279.7143 | 3.82 | 3.67 | 1538.375 | 2168.38 | 7701.38 | 121
992 | 1030.62 | 279.6923 | 3.819 | 3.67 | 1529.375 | 2168.38 | 7671.19 | 120
993 | 1026.75 | 277.5714 | 3.818 | 3.672 | 1520.25 | 2168.25 | 7661.19 | 119
994 | 1025.38 | 278.1099 | 3.818 | 3.673 | 1511.312 | 2132.31 | 7685.56 | 118
995 | 1024.81 | 278.1099 | 3.818 | 3.673 | 1510.089 | 2132.38 | 7697.38 | 117
996 | 34.56 | 40 | 3.128 | 3.673 | 102 | 8 | 8 | 116
997 | 1028.06 | 279.4286 | 3.82 | 3.669 | 1592.375 | 2240.38 | 7973.94 | 115
998 | 1022.94 | 276.8571 | 3.817 | 3.673 | 1506.875 | 2132.38 | 7730.31 | 114
999 | 1021.44 | 275.6044 | 3.817 | 3.674 | 1494.661 | 2132.38 | 7684.38 | 113
1000 | 1022.5 | 276 | 3.817 | 3.674 | 1493.375 | 2132.38 | 7691.81 | 112
1001 | 1020.94 | 274.8132 | 3.817 | 3.673 | 1493.375 | 2132.38 | 7723.12 | 111
1002 | 1017.69 | 275.7363 | 3.816 | 3.674 | 1488.875 | 2132.38 | 7692.44 | 110
1003 | 1016.25 | 274.022 | 3.816 | 3.675 | 1484.313 | 2132.31 | 7622.94 | 109
1004 | 1014.62 | 274.022 | 3.815 | 3.674 | 1484.375 | 2096.38 | 7628.81 | 108
1005 | 1013 | 273.2308 | 3.816 | 3.675 | 1475.312 | 2096.31 | 7597 | 107
1006 | 1013 | 273.2308 | 3.816 | 3.675 | 1470.875 | 2096.38 | 7622 | 106
1007 | 1011.69 | 273.2308 | 3.816 | 3.675 | 1468.946 | 2096.38 | 7601.88 | 105
1008 | 1010.5 | 272.2857 | 3.815 | 3.675 | 1466.375 | 2096.38 | 7603.75 | 104
1009 | 1010.5 | 272.4396 | 3.815 | 3.676 | 1463.742 | 2096.31 | 7631.44 | 103
1012 | 870.75 | 221.6739 | 3.788 | 3.668 | 2269.152 | 3356.35 | 12767.68 | 100
1013 | 856.9 | 214.3571 | 3.789 | 3.726 | 1116.384 | 1700.38 | 7465.38 | 99
1014 | 857.57 | 215.5 | 3.79 | 3.729 | 1096.32 | 1664.32 | 7127.62 | 98
1015 | 859.07 | 216.0652 | 3.791 | 3.729 | 1092.351 | 1664.35 | 7052.22 | 97
1016 | 858.37 | 216 | 3.791 | 3.728 | 1096.254 | 1664.25 | 6986.5 | 96
1017 | 858.95 | 216.6 | 3.791 | 3.729 | 1096.352 | 1664.35 | 7010.08 | 95
1018 | 34.43 | 31.16883 | 3.156 | 3.673 | 100.3025 | 8 | 8.23 | 94
1019 | 860.45 | 216.9286 | 3.793 | 3.725 | 1187.351 | 1772.35 | 7234.43 | 93
1020 | 861.54 | 216.9 | 3.793 | 3.728 | 1100.32 | 1664.32 | 7000.45 | 92
1021 | 861.34 | 216.9 | 3.793 | 3.728 | 1104.352 | 1664.35 | 7009.31 | 91
1022 | 857.25 | 216.6 | 3.791 | 3.727 | 1104.352 | 1664.35 | 6979.87 | 90
1023 | 854.78 | 215.1 | 3.791 | 3.727 | 1096.321 | 1628.32 | 6959.91 | 89
1024 | 855.68 | 215.1 | 3.791 | 3.729 | 1092.352 | 1628.35 | 6950.98 | 88
1025 | 853.05 | 213.5217 | 3.79 | 3.728 | 1092.352 | 1628.35 | 6925.66 | 87
1026 | 851.74 | 213.6 | 3.791 | 3.729 | 1088.352 | 1628.35 | 6962.27 | 86
1027 | 852.87 | 213.5714 | 3.79 | 3.728 | 1084.352 | 1628.35 | 6904.12 | 85
1028 | 851.23 | 213.5714 | 3.79 | 3.727 | 1088.351 | 1628.35 | 6935.59 | 84
1029 | 847.75 | 212.5 | 3.79 | 3.728 | 1084.313 | 1628.31 | 6909.28 | 83
1030 | 847.38 | 212.5 | 3.79 | 3.728 | 1076.359 | 1628.36 | 6911.88 | 82
1031 | 846.91 | 211.0435 | 3.789 | 3.729 | 1072.329 | 1628.33 | 6885.67 | 81
1032 | 845.53 | 211.0435 | 3.79 | 3.728 | 1073.944 | 1628.34 | 6906.23 | 80
1033 | 844.03 | 211.5 | 3.79 | 3.729 | 1068.344 | 1628.34 | 6909.66 | 79
1034 | 847.19 | 213 | 3.791 | 3.73 | 1064.375 | 1592.38 | 6961.59 | 78
1035 | 847.17 | 211.5 | 3.789 | 3.728 | 1072.218 | 1628.22 | 6917.44 | 77
1036 | 848.84 | 198 | 3.78 | 3.826 | 717.8355 | 1386.01 | 7839.39 | 76
1037 | 856.48 | 214.5652 | 3.786 | 3.968 | 746.391 | 1412.39 | 7719.17 | 75
1038 | 847.64 | 212 | 3.787 | 3.727 | 1092.344 | 1628.34 | 7119.06 | 74
1039 | 845.62 | 210.5 | 3.788 | 3.729 | 1076.344 | 1628.34 | 6999.11 | 73
1040 | 843.41 | 210.587 | 3.788 | 3.728 | 1070.344 | 1628.34 | 6947.84 | 72
1041 | 841.5 | 209.5 | 3.787 | 3.729 | 1066.656 | 1594.66 | 6924.09 | 71
1042 | 840.5 | 208 | 3.787 | 3.729 | 1064.313 | 1592.31 | 6930.06 | 70
1043 | 837.72 | 208 | 3.787 | 3.73 | 1060.344 | 1592.34 | 6892.72 | 69
1044 | 834.69 | 207 | 3.787 | 3.729 | 1052.375 | 1592.38 | 6888.12 | 68
1045 | 834.25 | 207 | 3.787 | 3.73 | 1048.406 | 1592.41 | 6879.62 | 67
1046 | 838.53 | 209 | 3.788 | 3.73 | 1044.343 | 1592.34 | 6915.81 | 66
1047 | 838.56 | 208 | 3.787 | 3.73 | 1055.881 | 1592.28 | 6920.94 | 65
1048 | 833.75 | 206 | 3.786 | 3.73 | 1056.375 | 1592.38 | 6892.34 | 64
1049 | 828.78 | 204.5 | 3.786 | 3.729 | 1048.712 | 1592.31 | 6863.97 | 63
1050 | 828.41 | 204.6522 | 3.786 | 3.731 | 1036.375 | 1556.38 | 6831 | 62
1051 | 827.22 | 203.5 | 3.785 | 3.731 | 1032.343 | 1556.34 | 6842.69 | 61
1052 | 825.84 | 202.9867 | 3.784 | 3.732 | 1030.744 | 1556.34 | 6822.59 | 60
1053 | 825.84 | 202.5 | 3.785 | 3.732 | 1027.143 | 1556.34 | 6825.28 | 59
1054 | 822.88 | 202.5 | 3.785 | 3.732 | 1028.364 | 1556.34 | 6855.53 | 58
1055 | 824.03 | 202.6667 | 3.785 | 3.732 | 1020.313 | 1556.31 | 6859.62 | 57
1056 | 823.47 | 202.5 | 3.784 | 3.732 | 1023.544 | 1556.34 | 6848.25 | 56
1057 | 823.12 | 201 | 3.785 | 3.731 | 1024.344 | 1556.34 | 6850.31 | 55
1058 | 821.41 | 201 | 3.784 | 3.731 | 1023.544 | 1556.34 | 6829.69 | 54
1059 | 816.78 | 199 | 3.784 | 3.732 | 1020.343 | 1556.34 | 6806.44 | 53
1060 | 816.31 | 199 | 3.784 | 3.733 | 1012.343 | 1520.34 | 6786 | 52
1061 | 824.25 | 187.218 | 3.775 | 3.83 | 644.312 | 1288 | 7808.44 | 51
1062 | 827.03 | 203.5 | 3.781 | 3.974 | 683.344 | 1340.34 | 7670.84 | 50
1063 | 834.06 | 203.16 | 3.777 | 3.736 | 471.906 | 1107.91 | 8856.69 | 49
1064 | 827.03 | 200.6814 | 3.78 | 3.73 | 1036.312 | 1556.31 | 7381.53 | 48
1065 | 823.28 | 200 | 3.78 | 3.732 | 1030.769 | 1556.34 | 7119.41 | 47
1066 | 823.03 | 200.0533 | 3.78 | 3.733 | 1024.313 | 1556.31 | 7014.62 | 46
1067 | 820.5 | 198.5 | 3.781 | 3.733 | 1023.607 | 1556.41 | 6964.53 | 45
1068 | 819.5 | 199.2391 | 3.782 | 3.733 | 1019.913 | 1556.31 | 6948.38 | 44
1069 | 821.25 | 199.26 | 3.782 | 3.733 | 1016.25 | 1556.25 | 6930.88 | 43
1070 | 816.81 | 197.5 | 3.781 | 3.732 | 1020.375 | 1556.38 | 6891.94 | 42
1071 | 812.62 | 196.5 | 3.78 | 3.734 | 1016.375 | 1520.38 | 6844.25 | 41
1072 | 809.94 | 195.5 | 3.78 | 3.735 | 1004.312 | 1520.31 | 6774.81 | 40
1073 | 809.75 | 196.5 | 3.781 | 3.735 | 998.375 | 1520.38 | 6831.31 | 39
1074 | 808.12 | 195 | 3.78 | 3.735 | 994.775 | 1520.38 | 6801.69 | 38
1075 | 806.56 | 195 | 3.781 | 3.735 | 992.312 | 1520.31 | 6801.19 | 37
1076 | 807.88 | 194.1667 | 3.78 | 3.736 | 988.375 | 1520.38 | 6828.5 | 36
1077 | 806.88 | 194 | 3.78 | 3.735 | 991.113 | 1520.31 | 6832.38 | 35
1078 | 802.88 | 193 | 3.779 | 3.736 | 991.175 | 1520.38 | 6779.56 | 34
1079 | 800.5 | 191.5 | 3.779 | 3.737 | 983.912 | 1484.31 | 6799.5 | 33
1080 | 798.06 | 191.64 | 3.779 | 3.738 | 976.312 | 1484.31 | 6764.12 | 32
1081 | 798.25 | 191.3067 | 3.778 | 3.737 | 972.375 | 1484.38 | 6755.56 | 31
1082 | 797.5 | 190.5 | 3.778 | 3.737 | 969.513 | 1484.31 | 6749 | 30
1083 | 796.56 | 190.5 | 3.779 | 3.737 | 969.513 | 1484.31 | 6750.12 | 29
1084 | 794.75 | 190.4533 | 3.779 | 3.737 | 968.312 | 1484.31 | 6756.88 | 28
1085 | 794.5 | 189.5 | 3.778 | 3.738 | 962.375 | 1484.38 | 6754.44 | 27
1086 | 802.62 | 175.9797 | 3.769 | 3.834 | 595.375 | 1218 | 7704.44 | 26
1087 | 805.44 | 194 | 3.776 | 3.979 | 633.813 | 1268.31 | 7608.12 | 25
1088 | 799.06 | 191.3333 | 3.776 | 3.737 | 984.313 | 1520.31 | 6922.19 | 24
1089 | 796.5 | 190 | 3.777 | 3.738 | 972.438 | 1484.44 | 6826.56 | 23
1090 | 794.44 | 189.6 | 3.777 | 3.738 | 965.975 | 1484.38 | 6775.38 | 22
1091 | 794.69 | 189.12 | 3.778 | 3.738 | 962.375 | 1484.38 | 6792.5 | 21
1092 | 794.69 | 189.5 | 3.778 | 3.737 | 962.312 | 1484.31 | 6791.62 | 20
1093 | 794.31 | 190.3333 | 3.779 | 3.737 | 965.975 | 1484.38 | 6795.44 | 19
1094 | 793.62 | 188.2667 | 3.777 | 3.738 | 964.375 | 1484.38 | 6798.12 | 18
1095 | 789.75 | 186.5 | 3.776 | 3.737 | 962.25 | 1484.25 | 6761.06 | 17
1096 | 785 | 185.7067 | 3.776 | 3.738 | 958.713 | 1448.31 | 6757.62 | 16
1097 | 783.94 | 184.3733 | 3.776 | 3.739 | 947.975 | 1448.38 | 6676.62 | 15
1098 | 782.88 | 184.3733 | 3.776 | 3.74 | 944.375 | 1448.38 | 6732.19 | 14
1099 | 782.69 | 184 | 3.775 | 3.74 | 940.713 | 1448.31 | 6696.56 | 13
1100 | 780.31 | 183.52 | 3.774 | 3.74 | 940.713 | 1448.31 | 6696.75 | 12
1101 | 779.75 | 183.52 | 3.775 | 3.74 | 936.375 | 1448.38 | 6695.62 | 11
1102 | 778.12 | 183 | 3.774 | 3.74 | 933.637 | 1448.44 | 6703.81 | 10
1103 | 777.44 | 182.6667 | 3.775 | 3.741 | 929.913 | 1412.31 | 6685.56 | 9
1104 | 777.12 | 182.6667 | 3.774 | 3.742 | 929.975 | 1412.38 | 6700.5 | 8
1105 | 775.69 | 181.8133 | 3.773 | 3.742 | 926.312 | 1412.31 | 6668.31 | 7
1106 | 774.44 | 181.8884 | 3.774 | 3.742 | 926.313 | 1412.31 | 6727.25 | 6
1107 | 773 | 180.48 | 3.774 | 3.742 | 922.712 | 1412.31 | 6659.62 | 5
1108 | 770.44 | 179.5238 | 3.773 | 3.742 | 922.775 | 1412.38 | 6678.88 | 4
1109 | 771.12 | 179.5238 | 3.773 | 3.744 | 915.512 | 1412.31 | 6670.38 | 3
1110 | 769.12 | 179.3571 | 3.773 | 3.742 | 915.513 | 1412.31 | 6637.12 | 2
1111 | 773.88 | 162.3747 | 3.763 | 3.839 | 539.375 | 1148 | 7660.62 | 1
1112 | 677537.27 | 142740.64 | 4.206 | 3.305 | 49680 | 599830.14 | 599830.14 | 0